## Sheet1
Adsorbent | Pyrolysis temperature | Pyrolysis time | C | H | O | N | (O+N)/C | Ash | H/C | O/C | N/C | Surface area | Pore volume | Average pore size | Pollutant | Adsorption time | Initial concentration | Solution pH | RPM | Volume | Adsorbent dosage | Adsorption temperature | Ion concentration | Humic acid | Wastewater type | Adsorption type | Final concentration | Capacity
PB600 | 600 | 120 | 78.79 | 2.12 | 3.38 | 1.99 | 0.06815586 | 19.09 | 0.32 | 0.04289885 | 0.02525701 | 408.7 | 0.336 | 4.63 | IBF | 1440 | 1 | 7 | 150 | 0.025 | 0.02 | 25 | 0 | 0 | Synthetic | Single | 1.089202 | -4.460094
PB600 | 600 | 120 | 78.79 | 2.12 | 3.38 | 1.99 | 0.06815586 | 19.09 | 0.32 | 0.04289885 | 0.02525701 | 408.7 | 0.336 | 4.63 | IBF | 1440 | 1 | 7 | 150 | 0.025 | 0.04 | 25 | 0 | 0 | Synthetic | Single | 0.57277 | 10.68075
PB600 | 600 | 120 | 78.79 | 2.12 | 3.38 | 1.99 | 0.06815586 | 19.09 | 0.32 | 0.04289885 | 0.02525701 | 408.7 | 0.336 | 4.63 | IBF | 1440 | 1 | 7 | 150 | 0.025 | 0.08 | 25 | 0 | 0 | Synthetic | Single | 0.3615023 | 7.981221
PB600 | 600 | 120 | 78.79 | 2.12 | 3.38 | 1.99 | 0.06815586 | 19.09 | 0.32 | 0.04289885 | 0.02525701 | 408.7 | 0.336 | 4.63 | IBF | 1440 | 1 | 7 | 150 | 0.025 | 0.12 | 25 | 0 | 0 | Synthetic | Single | 0.2910798 | 5.907668
PB600 | 600 | 120 | 78.79 | 2.12 | 3.38 | 1.99 | 0.06815586 | 19.09 | 0.32 | 0.04289885 | 0.02525701 | 408.7 | 0.336 | 4.63 | IBF | 1440 | 1 | 7 | 150 | 0.025 | 0.16 | 25 | 0 | 0 | Synthetic | Single | 0.1971831 | 5.017606
PB600 | 600 | 120 | 78.79 | 2.12 | 3.38 | 1.99 | 0.06815586 | 19.09 | 0.32 | 0.04289885 | 0.02525701 | 408.7 | 0.336 | 4.63 | IBF | 1440 | 1 | 7 | 150 | 0.025 | 0.02 | 25 | 0 | 0 | Synthetic | Single | 0.8779343 | 6.103286
PB600 | 600 | 120 | 78.79 | 2.12 | 3.38 | 1.99 | 0.06815586 | 19.09 | 0.32 | 0.04289885 | 0.02525701 | 408.7 | 0.336 | 4.63 | IBF | 1440 | 1 | 7 | 150 | 0.025 | 0.04 | 25 | 0 | 0 | Synthetic | Single | 0.6197183 | 9.507042
PB600 | 600 | 120 | 78.79 | 2.12 | 3.38 | 1.99 | 0.06815586 | 19.09 | 0.32 | 0.04289885 | 0.02525701 | 408.7 | 0.336 | 4.63 | IBF | 1440 | 1 | 7 | 150 | 0.025 | 0.08 | 25 | 0 | 0 | Synthetic | Single | 0.314554 | 8.568075
PB600 | 600 | 120 | 78.79 | 2.12 | 3.38 | 1.99 | 0.06815586 | 19.09 | 0.32 | 0.04289885 | 0.02525701 | 408.7 | 0.336 | 4.63 | IBF | 1440 | 1 | 7 | 150 | 0.025 | 0.12 | 25 | 0 | 0 | Synthetic | Single | 0.6666667 | 2.777778
PB600 | 600 | 120 | 78.79 | 2.12 | 3.38 | 1.99 | 0.06815586 | 19.09 | 0.32 | 0.04289885 | 0.02525701 | 408.7 | 0.336 | 4.63 | IBF | 1440 | 1 | 7 | 150 | 0.025 | 0.16 | 25 | 0 | 0 | Synthetic | Single | 0.3380282 | 4.137324
PB600 | 600 | 120 | 78.79 | 2.12 | 3.38 | 1.99 | 0.06815586 | 19.09 | 0.32 | 0.04289885 | 0.02525701 | 408.7 | 0.336 | 4.63 | IBF | 1440 | 1 | 7 | 150 | 0.025 | 0.02 | 25 | 0 | 0 | Synthetic | Single | 0.8309859 | 8.450704
PB600 | 600 | 120 | 78.79 | 2.12 | 3.38 | 1.99 | 0.06815586 | 19.09 | 0.32 | 0.04289885 | 0.02525701 | 408.7 | 0.336 | 4.63 | IBF | 1440 | 1 | 7 | 150 | 0.025 | 0.04 | 25 | 0 | 0 | Synthetic | Single | 0.6901408 | 7.746479
PB600 | 600 | 120 | 78.79 | 2.12 | 3.38 | 1.99 | 0.06815586 | 19.09 | 0.32 | 0.04289885 | 0.02525701 | 408.7 | 0.336 | 4.63 | IBF | 1440 | 1 | 7 | 150 | 0.025 | 0.08 | 25 | 0 | 0 | Synthetic | Single | 0.3849765 | 7.687793
PB600 | 600 | 120 | 78.79 | 2.12 | 3.38 | 1.99 | 0.06815586 | 19.09 | 0.32 | 0.04289885 | 0.02525701 | 408.7 | 0.336 | 4.63 | IBF | 1440 | 1 | 7 | 150 | 0.025 | 0.12 | 25 | 0 | 0 | Synthetic | Single | 0.3849765 | 5.125196
PB600 | 600 | 120 | 78.79 | 2.12 | 3.38 | 1.99 | 0.06815586 | 19.09 | 0.32 | 0.04289885 | 0.02525701 | 408.7 | 0.336 | 4.63 | IBF | 1440 | 1 | 7 | 150 | 0.025 | 0.16 | 25 | 0 | 0 | Synthetic | Single | 0.2910798 | 4.430751
PB600 | 600 | 120 | 78.79 | 2.12 | 3.38 | 1.99 | 0.06815586 | 19.09 | 0.32 | 0.04289885 | 0.02525701 | 408.7 | 0.336 | 4.63 | CBZ | 1440 | 1 | 7 | 150 | 0.025 | 0.02 | 25 | 0 | 0 | Synthetic | Single | 0.8461538 | 7.692308
PB600 | 600 | 120 | 78.79 | 2.12 | 3.38 | 1.99 | 0.06815586 | 19.09 | 0.32 | 0.04289885 | 0.02525701 | 408.7 | 0.336 | 4.63 | CBZ | 1440 | 1 | 7 | 150 | 0.025 | 0.04 | 25 | 0 | 0 | Synthetic | Single | 0.6742081 | 8.144796
PB600 | 600 | 120 | 78.79 | 2.12 | 3.38 | 1.99 | 0.06815586 | 19.09 | 0.32 | 0.04289885 | 0.02525701 | 408.7 | 0.336 | 4.63 | CBZ | 1440 | 1 | 7 | 150 | 0.025 | 0.08 | 25 | 0 | 0 | Synthetic | Single | 0.4751131 | 6.561086
PB600 | 600 | 120 | 78.79 | 2.12 | 3.38 | 1.99 | 0.06815586 | 19.09 | 0.32 | 0.04289885 | 0.02525701 | 408.7 | 0.336 | 4.63 | CBZ | 1440 | 1 | 7 | 150 | 0.025 | 0.12 | 25 | 0 | 0 | Synthetic | Single | 0.3574661 | 5.354449
PB600 | 600 | 120 | 78.79 | 2.12 | 3.38 | 1.99 | 0.06815586 | 19.09 | 0.32 | 0.04289885 | 0.02525701 | 408.7 | 0.336 | 4.63 | CBZ | 1440 | 1 | 7 | 150 | 0.025 | 0.16 | 25 | 0 | 0 | Synthetic | Single | 0.2760181 | 4.524887
PB600 | 600 | 120 | 78.79 | 2.12 | 3.38 | 1.99 | 0.06815586 | 19.09 | 0.32 | 0.04289885 | 0.02525701 | 408.7 | 0.336 | 4.63 | CBZ | 1440 | 1 | 7 | 150 | 0.025 | 0.02 | 25 | 0 | 0 | Synthetic | Single | 0.8552036 | 7.239819
PB600 | 600 | 120 | 78.79 | 2.12 | 3.38 | 1.99 | 0.06815586 | 19.09 | 0.32 | 0.04289885 | 0.02525701 | 408.7 | 0.336 | 4.63 | CBZ | 1440 | 1 | 7 | 150 | 0.025 | 0.04 | 25 | 0 | 0 | Synthetic | Single | 0.6832579 | 7.918552
PB600 | 600 | 120 | 78.79 | 2.12 | 3.38 | 1.99 | 0.06815586 | 19.09 | 0.32 | 0.04289885 | 0.02525701 | 408.7 | 0.336 | 4.63 | CBZ | 1440 | 1 | 7 | 150 | 0.025 | 0.08 | 25 | 0 | 0 | Synthetic | Single | 0.4208145 | 7.239819
PB600 | 600 | 120 | 78.79 | 2.12 | 3.38 | 1.99 | 0.06815586 | 19.09 | 0.32 | 0.04289885 | 0.02525701 | 408.7 | 0.336 | 4.63 | CBZ | 1440 | 1 | 7 | 150 | 0.025 | 0.12 | 25 | 0 | 0 | Synthetic | Single | 0.2850679 | 5.957768
PB600 | 600 | 120 | 78.79 | 2.12 | 3.38 | 1.99 | 0.06815586 | 19.09 | 0.32 | 0.04289885 | 0.02525701 | 408.7 | 0.336 | 4.63 | CBZ | 1440 | 1 | 7 | 150 | 0.025 | 0.16 | 25 | 0 | 0 | Synthetic | Single | 0.239819 | 4.751131
PB600 | 600 | 120 | 78.79 | 2.12 | 3.38 | 1.99 | 0.06815586 | 19.09 | 0.32 | 0.04289885 | 0.02525701 | 408.7 | 0.336 | 4.63 | CBZ | 1440 | 1 | 7 | 150 | 0.025 | 0.02 | 25 | 0 | 0 | Synthetic | Single | 0.8914027 | 5.429864
PB600 | 600 | 120 | 78.79 | 2.12 | 3.38 | 1.99 | 0.06815586 | 19.09 | 0.32 | 0.04289885 | 0.02525701 | 408.7 | 0.336 | 4.63 | CBZ | 1440 | 1 | 7 | 150 | 0.025 | 0.04 | 25 | 0 | 0 | Synthetic | Single | 0.7285068 | 6.78733
PB600 | 600 | 120 | 78.79 | 2.12 | 3.38 | 1.99 | 0.06815586 | 19.09 | 0.32 | 0.04289885 | 0.02525701 | 408.7 | 0.336 | 4.63 | CBZ | 1440 | 1 | 7 | 150 | 0.025 | 0.08 | 25 | 0 | 0 | Synthetic | Single | 0.4479638 | 6.900452
PB600 | 600 | 120 | 78.79 | 2.12 | 3.38 | 1.99 | 0.06815586 | 19.09 | 0.32 | 0.04289885 | 0.02525701 | 408.7 | 0.336 | 4.63 | CBZ | 1440 | 1 | 7 | 150 | 0.025 | 0.12 | 25 | 0 | 0 | Synthetic | Single | 0.3031674 | 5.806938
PB600 | 600 | 120 | 78.79 | 2.12 | 3.38 | 1.99 | 0.06815586 | 19.09 | 0.32 | 0.04289885 | 0.02525701 | 408.7 | 0.336 | 4.63 | CBZ | 1440 | 1 | 7 | 150 | 0.025 | 0.16 | 25 | 0 | 0 | Synthetic | Single | 0.2307692 | 4.807692
PB800 | 800 | 120 | 75.05 | 2.25 | 3.52 | 2.77 | 0.08381079 | 24.95 | 0.02998001 | 0.04690207 | 0.03690873 | 472.92 | 0.658 | 6.25 | IBF | 1440 | 1 | 7 | 150 | 0.025 | 0.02 | 25 | 0 | 0 | Synthetic | Single | 0.721342 | 13.9329
PB800 | 800 | 120 | 75.05 | 2.25 | 3.52 | 2.77 | 0.08381079 | 24.95 | 0.02998001 | 0.04690207 | 0.03690873 | 472.92 | 0.658 | 6.25 | IBF | 1440 | 1 | 7 | 150 | 0.025 | 0.04 | 25 | 0 | 0 | Synthetic | Single | 0.5535881 | 11.1603
PB800 | 800 | 120 | 75.05 | 2.25 | 3.52 | 2.77 | 0.08381079 | 24.95 | 0.02998001 | 0.04690207 | 0.03690873 | 472.92 | 0.658 | 6.25 | IBF | 1440 | 1 | 7 | 150 | 0.025 | 0.08 | 25 | 0 | 0 | Synthetic | Single | 0.3205965 | 8.492544
PB800 | 800 | 120 | 75.05 | 2.25 | 3.52 | 2.77 | 0.08381079 | 24.95 | 0.02998001 | 0.04690207 | 0.03690873 | 472.92 | 0.658 | 6.25 | IBF | 1440 | 1 | 7 | 150 | 0.025 | 0.12 | 25 | 0 | 0 | Synthetic | Single | 0.09645669 | 7.529528
PB800 | 800 | 120 | 75.05 | 2.25 | 3.52 | 2.77 | 0.08381079 | 24.95 | 0.02998001 | 0.04690207 | 0.03690873 | 472.92 | 0.658 | 6.25 | IBF | 1440 | 1 | 7 | 150 | 0.025 | 0.16 | 25 | 0 | 0 | Synthetic | Single | 0.1062992 | 5.58563
PB800 | 800 | 120 | 75.05 | 2.25 | 3.52 | 2.77 | 0.08381079 | 24.95 | 0.02998001 | 0.04690207 | 0.03690873 | 472.92 | 0.658 | 6.25 | IBF | 1440 | 1 | 7 | 150 | 0.025 | 0.02 | 25 | 0 | 0 | Synthetic | Single | 0.749301 | 12.53495
PB800 | 800 | 120 | 75.05 | 2.25 | 3.52 | 2.77 | 0.08381079 | 24.95 | 0.02998001 | 0.04690207 | 0.03690873 | 472.92 | 0.658 | 6.25 | IBF | 1440 | 1 | 7 | 150 | 0.025 | 0.04 | 25 | 0 | 0 | Synthetic | Single | 0.4324324 | 14.18919
PB800 | 800 | 120 | 75.05 | 2.25 | 3.52 | 2.77 | 0.08381079 | 24.95 | 0.02998001 | 0.04690207 | 0.03690873 | 472.92 | 0.658 | 6.25 | IBF | 1440 | 1 | 7 | 150 | 0.025 | 0.08 | 25 | 0 | 0 | Synthetic | Single | 0.3299161 | 8.376048
PB800 | 800 | 120 | 75.05 | 2.25 | 3.52 | 2.77 | 0.08381079 | 24.95 | 0.02998001 | 0.04690207 | 0.03690873 | 472.92 | 0.658 | 6.25 | IBF | 1440 | 1 | 7 | 150 | 0.025 | 0.12 | 25 | 0 | 0 | Synthetic | Single | 0.1555118 | 7.037402
PB800 | 800 | 120 | 75.05 | 2.25 | 3.52 | 2.77 | 0.08381079 | 24.95 | 0.02998001 | 0.04690207 | 0.03690873 | 472.92 | 0.658 | 6.25 | IBF | 1440 | 1 | 7 | 150 | 0.025 | 0.16 | 25 | 0 | 0 | Synthetic | Single | 0.1062992 | 5.58563
PB800 | 800 | 120 | 75.05 | 2.25 | 3.52 | 2.77 | 0.08381079 | 24.95 | 0.02998001 | 0.04690207 | 0.03690873 | 472.92 | 0.658 | 6.25 | IBF | 1440 | 1 | 7 | 150 | 0.025 | 0.02 | 25 | 0 | 0 | Synthetic | Single | 0.665424 | 16.7288
PB800 | 800 | 120 | 75.05 | 2.25 | 3.52 | 2.77 | 0.08381079 | 24.95 | 0.02998001 | 0.04690207 | 0.03690873 | 472.92 | 0.658 | 6.25 | IBF | 1440 | 1 | 7 | 150 | 0.025 | 0.04 | 25 | 0 | 0 | Synthetic | Single | 0.5349487 | 11.62628
PB800 | 800 | 120 | 75.05 | 2.25 | 3.52 | 2.77 | 0.08381079 | 24.95 | 0.02998001 | 0.04690207 | 0.03690873 | 472.92 | 0.658 | 6.25 | IBF | 1440 | 1 | 7 | 150 | 0.025 | 0.08 | 25 | 0 | 0 | Synthetic | Single | 0.2935694 | 8.830382
PB800 | 800 | 120 | 75.05 | 2.25 | 3.52 | 2.77 | 0.08381079 | 24.95 | 0.02998001 | 0.04690207 | 0.03690873 | 472.92 | 0.658 | 6.25 | IBF | 1440 | 1 | 7 | 150 | 0.025 | 0.12 | 25 | 0 | 0 | Synthetic | Single | 0.1358268 | 7.201444
PB800 | 800 | 120 | 75.05 | 2.25 | 3.52 | 2.77 | 0.08381079 | 24.95 | 0.02998001 | 0.04690207 | 0.03690873 | 472.92 | 0.658 | 6.25 | IBF | 1440 | 1 | 7 | 150 | 0.025 | 0.16 | 25 | 0 | 0 | Synthetic | Single | 0.1161417 | 5.524114
PB800 | 800 | 120 | 75.05 | 2.25 | 3.52 | 2.77 | 0.08381079 | 24.95 | 0.02998001 | 0.04690207 | 0.03690873 | 472.92 | 0.658 | 6.25 | CBZ | 1440 | 1 | 7 | 150 | 0.025 | 0.02 | 25 | 0 | 0 | Synthetic | Single | 0.6145663 | 19.27169
PB800 | 800 | 120 | 75.05 | 2.25 | 3.52 | 2.77 | 0.08381079 | 24.95 | 0.02998001 | 0.04690207 | 0.03690873 | 472.92 | 0.658 | 6.25 | CBZ | 1440 | 1 | 7 | 150 | 0.025 | 0.04 | 25 | 0 | 0 | Synthetic | Single | 0.3036007 | 17.40998
PB800 | 800 | 120 | 75.05 | 2.25 | 3.52 | 2.77 | 0.08381079 | 24.95 | 0.02998001 | 0.04690207 | 0.03690873 | 472.92 | 0.658 | 6.25 | CBZ | 1440 | 1 | 7 | 150 | 0.025 | 0.08 | 25 | 0 | 0 | Synthetic | Single | 0.1399345 | 10.75082
PB800 | 800 | 120 | 75.05 | 2.25 | 3.52 | 2.77 | 0.08381079 | 24.95 | 0.02998001 | 0.04690207 | 0.03690873 | 472.92 | 0.658 | 6.25 | CBZ | 1440 | 1 | 7 | 150 | 0.025 | 0.12 | 25 | 0 | 0 | Synthetic | Single | 0.07446809 | 7.712766
PB800 | 800 | 120 | 75.05 | 2.25 | 3.52 | 2.77 | 0.08381079 | 24.95 | 0.02998001 | 0.04690207 | 0.03690873 | 472.92 | 0.658 | 6.25 | CBZ | 1440 | 1 | 7 | 150 | 0.025 | 0.16 | 25 | 0 | 0 | Synthetic | Single | 0.06628478 | 5.83572
PB800 | 800 | 120 | 75.05 | 2.25 | 3.52 | 2.77 | 0.08381079 | 24.95 | 0.02998001 | 0.04690207 | 0.03690873 | 472.92 | 0.658 | 6.25 | CBZ | 1440 | 1 | 7 | 150 | 0.025 | 0.02 | 25 | 0 | 0 | Synthetic | Single | 0.5163666 | 24.18167
PB800 | 800 | 120 | 75.05 | 2.25 | 3.52 | 2.77 | 0.08381079 | 24.95 | 0.02998001 | 0.04690207 | 0.03690873 | 472.92 | 0.658 | 6.25 | CBZ | 1440 | 1 | 7 | 150 | 0.025 | 0.04 | 25 | 0 | 0 | Synthetic | Single | 0.3527005 | 16.18249
PB800 | 800 | 120 | 75.05 | 2.25 | 3.52 | 2.77 | 0.08381079 | 24.95 | 0.02998001 | 0.04690207 | 0.03690873 | 472.92 | 0.658 | 6.25 | CBZ | 1440 | 1 | 7 | 150 | 0.025 | 0.08 | 25 | 0 | 0 | Synthetic | Single | 0.1726678 | 10.34165
PB800 | 800 | 120 | 75.05 | 2.25 | 3.52 | 2.77 | 0.08381079 | 24.95 | 0.02998001 | 0.04690207 | 0.03690873 | 472.92 | 0.658 | 6.25 | CBZ | 1440 | 1 | 7 | 150 | 0.025 | 0.12 | 25 | 0 | 0 | Synthetic | Single | 0.06628478 | 7.78096
PB800 | 800 | 120 | 75.05 | 2.25 | 3.52 | 2.77 | 0.08381079 | 24.95 | 0.02998001 | 0.04690207 | 0.03690873 | 472.92 | 0.658 | 6.25 | CBZ | 1440 | 1 | 7 | 150 | 0.025 | 0.16 | 25 | 0 | 0 | Synthetic | Single | 0.1072013 | 5.579992
PB800 | 800 | 120 | 75.05 | 2.25 | 3.52 | 2.77 | 0.08381079 | 24.95 | 0.02998001 | 0.04690207 | 0.03690873 | 472.92 | 0.658 | 6.25 | CBZ | 1440 | 1 | 7 | 150 | 0.025 | 0.02 | 25 | 0 | 0 | Synthetic | Single | 0.606383 | 19.68085
PB800 | 800 | 120 | 75.05 | 2.25 | 3.52 | 2.77 | 0.08381079 | 24.95 | 0.02998001 | 0.04690207 | 0.03690873 | 472.92 | 0.658 | 6.25 | CBZ | 1440 | 1 | 7 | 150 | 0.025 | 0.04 | 25 | 0 | 0 | Synthetic | Single | 0.2708674 | 18.22831
PB800 | 800 | 120 | 75.05 | 2.25 | 3.52 | 2.77 | 0.08381079 | 24.95 | 0.02998001 | 0.04690207 | 0.03690873 | 472.92 | 0.658 | 6.25 | CBZ | 1440 | 1 | 7 | 150 | 0.025 | 0.08 | 25 | 0 | 0 | Synthetic | Single | 0.1808511 | 10.23936
PB800 | 800 | 120 | 75.05 | 2.25 | 3.52 | 2.77 | 0.08381079 | 24.95 | 0.02998001 | 0.04690207 | 0.03690873 | 472.92 | 0.658 | 6.25 | CBZ | 1440 | 1 | 7 | 150 | 0.025 | 0.12 | 25 | 0 | 0 | Synthetic | Single | 0.08265139 | 7.644572
PB800 | 800 | 120 | 75.05 | 2.25 | 3.52 | 2.77 | 0.08381079 | 24.95 | 0.02998001 | 0.04690207 | 0.03690873 | 472.92 | 0.658 | 6.25 | CBZ | 1440 | 1 | 7 | 150 | 0.025 | 0.16 | 25 | 0 | 0 | Synthetic | Single | 0.07446809 | 5.784574
PB600 | 600 | 120 | 78.79 | 2.12 | 3.38 | 1.99 | 0.06815586 | 19.09 | 0.32 | 0.04289885 | 0.02525701 | 408.7 | 0.336 | 4.63 | IBF | 30 | 1 | 7 | 150 | 0.025 | 0.12 | 25 | 0 | 0 | Synthetic | Single | 0.8106343 | 1.578047
PB600 | 600 | 120 | 78.79 | 2.12 | 3.38 | 1.99 | 0.06815586 | 19.09 | 0.32 | 0.04289885 | 0.02525701 | 408.7 | 0.336 | 4.63 | IBF | 60 | 1 | 7 | 150 | 0.025 | 0.12 | 25 | 0 | 0 | Synthetic | Single | 0.7266791 | 2.277674
PB600 | 600 | 120 | 78.79 | 2.12 | 3.38 | 1.99 | 0.06815586 | 19.09 | 0.32 | 0.04289885 | 0.02525701 | 408.7 | 0.336 | 4.63 | IBF | 120 | 1 | 7 | 150 | 0.025 | 0.12 | 25 | 0 | 0 | Synthetic | Single | 0.7639925 | 1.966729
PB600 | 600 | 120 | 78.79 | 2.12 | 3.38 | 1.99 | 0.06815586 | 19.09 | 0.32 | 0.04289885 | 0.02525701 | 408.7 | 0.336 | 4.63 | IBF | 180 | 1 | 7 | 150 | 0.025 | 0.12 | 25 | 0 | 0 | Synthetic | Single | 0.9039179 | 0.8006841
PB600 | 600 | 120 | 78.79 | 2.12 | 3.38 | 1.99 | 0.06815586 | 19.09 | 0.32 | 0.04289885 | 0.02525701 | 408.7 | 0.336 | 4.63 | IBF | 360 | 1 | 7 | 150 | 0.025 | 0.12 | 25 | 0 | 0 | Synthetic | Single | 0.5867537 | 3.443719
PB600 | 600 | 120 | 78.79 | 2.12 | 3.38 | 1.99 | 0.06815586 | 19.09 | 0.32 | 0.04289885 | 0.02525701 | 408.7 | 0.336 | 4.63 | IBF | 540 | 1 | 7 | 150 | 0.025 | 0.12 | 25 | 0 | 0 | Synthetic | Single | 0.6520522 | 2.899565
PB600 | 600 | 120 | 78.79 | 2.12 | 3.38 | 1.99 | 0.06815586 | 19.09 | 0.32 | 0.04289885 | 0.02525701 | 408.7 | 0.336 | 4.63 | IBF | 720 | 1 | 7 | 150 | 0.025 | 0.12 | 25 | 0 | 0 | Synthetic | Single | 1.11847 | -0.9872512
PB600 | 600 | 120 | 78.79 | 2.12 | 3.38 | 1.99 | 0.06815586 | 19.09 | 0.32 | 0.04289885 | 0.02525701 | 408.7 | 0.336 | 4.63 | IBF | 1440 | 1 | 7 | 150 | 0.025 | 0.12 | 25 | 0 | 0 | Synthetic | Single | 0.5121269 | 4.065609
PB600 | 600 | 120 | 78.79 | 2.12 | 3.38 | 1.99 | 0.06815586 | 19.09 | 0.32 | 0.04289885 | 0.02525701 | 408.7 | 0.336 | 4.63 | IBF | 30 | 1 | 7 | 150 | 0.025 | 0.12 | 25 | 0 | 0 | Synthetic | Single | 0.7266791 | 2.277674
PB600 | 600 | 120 | 78.79 | 2.12 | 3.38 | 1.99 | 0.06815586 | 19.09 | 0.32 | 0.04289885 | 0.02525701 | 408.7 | 0.336 | 4.63 | IBF | 60 | 1 | 7 | 150 | 0.025 | 0.12 | 25 | 0 | 0 | Synthetic | Single | 0.7173507 | 2.35541
PB600 | 600 | 120 | 78.79 | 2.12 | 3.38 | 1.99 | 0.06815586 | 19.09 | 0.32 | 0.04289885 | 0.02525701 | 408.7 | 0.336 | 4.63 | IBF | 120 | 1 | 7 | 150 | 0.025 | 0.12 | 25 | 0 | 0 | Synthetic | Single | 0.7266791 | 2.277674
PB600 | 600 | 120 | 78.79 | 2.12 | 3.38 | 1.99 | 0.06815586 | 19.09 | 0.32 | 0.04289885 | 0.02525701 | 408.7 | 0.336 | 4.63 | IBF | 180 | 1 | 7 | 150 | 0.025 | 0.12 | 25 | 0 | 0 | Synthetic | Single | 0.6520522 | 2.899565
PB600 | 600 | 120 | 78.79 | 2.12 | 3.38 | 1.99 | 0.06815586 | 19.09 | 0.32 | 0.04289885 | 0.02525701 | 408.7 | 0.336 | 4.63 | IBF | 360 | 1 | 7 | 150 | 0.025 | 0.12 | 25 | 0 | 0 | Synthetic | Single | 0.6427239 | 2.977301
PB600 | 600 | 120 | 78.79 | 2.12 | 3.38 | 1.99 | 0.06815586 | 19.09 | 0.32 | 0.04289885 | 0.02525701 | 408.7 | 0.336 | 4.63 | IBF | 540 | 1 | 7 | 150 | 0.025 | 0.12 | 25 | 0 | 0 | Synthetic | Single | 0.5774254 | 3.521455
PB600 | 600 | 120 | 78.79 | 2.12 | 3.38 | 1.99 | 0.06815586 | 19.09 | 0.32 | 0.04289885 | 0.02525701 | 408.7 | 0.336 | 4.63 | IBF | 720 | 1 | 7 | 150 | 0.025 | 0.12 | 25 | 0 | 0 | Synthetic | Single | 0.5307836 | 3.910137
PB600 | 600 | 120 | 78.79 | 2.12 | 3.38 | 1.99 | 0.06815586 | 19.09 | 0.32 | 0.04289885 | 0.02525701 | 408.7 | 0.336 | 4.63 | IBF | 1440 | 1 | 7 | 150 | 0.025 | 0.12 | 25 | 0 | 0 | Synthetic | Single | 0.5027985 | 4.143346
PB600 | 600 | 120 | 78.79 | 2.12 | 3.38 | 1.99 | 0.06815586 | 19.09 | 0.32 | 0.04289885 | 0.02525701 | 408.7 | 0.336 | 4.63 | IBF | 30 | 1 | 7 | 150 | 0.025 | 0.12 | 25 | 0 | 0 | Synthetic | Single | 0.7546642 | 2.044465
PB600 | 600 | 120 | 78.79 | 2.12 | 3.38 | 1.99 | 0.06815586 | 19.09 | 0.32 | 0.04289885 | 0.02525701 | 408.7 | 0.336 | 4.63 | IBF | 60 | 1 | 7 | 150 | 0.025 | 0.12 | 25 | 0 | 0 | Synthetic | Single | 0.7360075 | 2.199938
PB600 | 600 | 120 | 78.79 | 2.12 | 3.38 | 1.99 | 0.06815586 | 19.09 | 0.32 | 0.04289885 | 0.02525701 | 408.7 | 0.336 | 4.63 | IBF | 120 | 1 | 7 | 150 | 0.025 | 0.12 | 25 | 0 | 0 | Synthetic | Single | 0.7080224 | 2.433147
PB600 | 600 | 120 | 78.79 | 2.12 | 3.38 | 1.99 | 0.06815586 | 19.09 | 0.32 | 0.04289885 | 0.02525701 | 408.7 | 0.336 | 4.63 | IBF | 180 | 1 | 7 | 150 | 0.025 | 0.12 | 25 | 0 | 0 | Synthetic | Single | 0.6613806 | 2.821828
PB600 | 600 | 120 | 78.79 | 2.12 | 3.38 | 1.99 | 0.06815586 | 19.09 | 0.32 | 0.04289885 | 0.02525701 | 408.7 | 0.336 | 4.63 | IBF | 360 | 1 | 7 | 150 | 0.025 | 0.12 | 25 | 0 | 0 | Synthetic | Single | 0.7826493 | 1.811256
PB600 | 600 | 120 | 78.79 | 2.12 | 3.38 | 1.99 | 0.06815586 | 19.09 | 0.32 | 0.04289885 | 0.02525701 | 408.7 | 0.336 | 4.63 | IBF | 540 | 1 | 7 | 150 | 0.025 | 0.12 | 25 | 0 | 0 | Synthetic | Single | 0.5401119 | 3.8324
PB600 | 600 | 120 | 78.79 | 2.12 | 3.38 | 1.99 | 0.06815586 | 19.09 | 0.32 | 0.04289885 | 0.02525701 | 408.7 | 0.336 | 4.63 | IBF | 720 | 1 | 7 | 150 | 0.025 | 0.12 | 25 | 0 | 0 | Synthetic | Single | 0.5121269 | 4.065609
PB600 | 600 | 120 | 78.79 | 2.12 | 3.38 | 1.99 | 0.06815586 | 19.09 | 0.32 | 0.04289885 | 0.02525701 | 408.7 | 0.336 | 4.63 | IBF | 1440 | 1 | 7 | 150 | 0.025 | 0.12 | 25 | 0 | 0 | Synthetic | Single | 0.5214552 | 3.987873
PB600 | 600 | 120 | 78.79 | 2.12 | 3.38 | 1.99 | 0.06815586 | 19.09 | 0.32 | 0.04289885 | 0.02525701 | 408.7 | 0.336 | 4.63 | CBZ | 30 | 1 | 7 | 150 | 0.025 | 0.12 | 25 | 0 | 0 | Synthetic | Single | 0.5837104 | 3.46908
PB600 | 600 | 120 | 78.79 | 2.12 | 3.38 | 1.99 | 0.06815586 | 19.09 | 0.32 | 0.04289885 | 0.02525701 | 408.7 | 0.336 | 4.63 | CBZ | 60 | 1 | 7 | 150 | 0.025 | 0.12 | 25 | 0 | 0 | Synthetic | Single | 0.6108597 | 3.242836
PB600 | 600 | 120 | 78.79 | 2.12 | 3.38 | 1.99 | 0.06815586 | 19.09 | 0.32 | 0.04289885 | 0.02525701 | 408.7 | 0.336 | 4.63 | CBZ | 120 | 1 | 7 | 150 | 0.025 | 0.12 | 25 | 0 | 0 | Synthetic | Single | 0.5294118 | 3.921569
PB600 | 600 | 120 | 78.79 | 2.12 | 3.38 | 1.99 | 0.06815586 | 19.09 | 0.32 | 0.04289885 | 0.02525701 | 408.7 | 0.336 | 4.63 | CBZ | 180 | 1 | 7 | 150 | 0.025 | 0.12 | 25 | 0 | 0 | Synthetic | Single | 0.4298643 | 4.751131
PB600 | 600 | 120 | 78.79 | 2.12 | 3.38 | 1.99 | 0.06815586 | 19.09 | 0.32 | 0.04289885 | 0.02525701 | 408.7 | 0.336 | 4.63 | CBZ | 360 | 1 | 7 | 150 | 0.025 | 0.12 | 25 | 0 | 0 | Synthetic | Single | 0.438914 | 4.675716
PB600 | 600 | 120 | 78.79 | 2.12 | 3.38 | 1.99 | 0.06815586 | 19.09 | 0.32 | 0.04289885 | 0.02525701 | 408.7 | 0.336 | 4.63 | CBZ | 540 | 1 | 7 | 150 | 0.025 | 0.12 | 25 | 0 | 0 | Synthetic | Single | 0.4298643 | 4.751131
PB600 | 600 | 120 | 78.79 | 2.12 | 3.38 | 1.99 | 0.06815586 | 19.09 | 0.32 | 0.04289885 | 0.02525701 | 408.7 | 0.336 | 4.63 | CBZ | 720 | 1 | 7 | 150 | 0.025 | 0.12 | 25 | 0 | 0 | Synthetic | Single | 0.6289593 | 3.092006
PB600 | 600 | 120 | 78.79 | 2.12 | 3.38 | 1.99 | 0.06815586 | 19.09 | 0.32 | 0.04289885 | 0.02525701 | 408.7 | 0.336 | 4.63 | CBZ | 1440 | 1 | 7 | 150 | 0.025 | 0.12 | 25 | 0 | 0 | Synthetic | Single | 0.4208145 | 4.826546
PB600 | 600 | 120 | 78.79 | 2.12 | 3.38 | 1.99 | 0.06815586 | 19.09 | 0.32 | 0.04289885 | 0.02525701 | 408.7 | 0.336 | 4.63 | CBZ | 30 | 1 | 7 | 150 | 0.025 | 0.12 | 25 | 0 | 0 | Synthetic | Single | 0.60181 | 3.31825
PB600 | 600 | 120 | 78.79 | 2.12 | 3.38 | 1.99 | 0.06815586 | 19.09 | 0.32 | 0.04289885 | 0.02525701 | 408.7 | 0.336 | 4.63 | CBZ | 60 | 1 | 7 | 150 | 0.025 | 0.12 | 25 | 0 | 0 | Synthetic | Single | 0.5656109 | 3.61991
PB600 | 600 | 120 | 78.79 | 2.12 | 3.38 | 1.99 | 0.06815586 | 19.09 | 0.32 | 0.04289885 | 0.02525701 | 408.7 | 0.336 | 4.63 | CBZ | 120 | 1 | 7 | 150 | 0.025 | 0.12 | 25 | 0 | 0 | Synthetic | Single | 0.520362 | 3.996983
PB600 | 600 | 120 | 78.79 | 2.12 | 3.38 | 1.99 | 0.06815586 | 19.09 | 0.32 | 0.04289885 | 0.02525701 | 408.7 | 0.336 | 4.63 | CBZ | 180 | 1 | 7 | 150 | 0.025 | 0.12 | 25 | 0 | 0 | Synthetic | Single | 0.4479638 | 4.600302
PB600 | 600 | 120 | 78.79 | 2.12 | 3.38 | 1.99 | 0.06815586 | 19.09 | 0.32 | 0.04289885 | 0.02525701 | 408.7 | 0.336 | 4.63 | CBZ | 360 | 1 | 7 | 150 | 0.025 | 0.12 | 25 | 0 | 0 | Synthetic | Single | 0.4479638 | 4.600302
PB600 | 600 | 120 | 78.79 | 2.12 | 3.38 | 1.99 | 0.06815586 | 19.09 | 0.32 | 0.04289885 | 0.02525701 | 408.7 | 0.336 | 4.63 | CBZ | 540 | 1 | 7 | 150 | 0.025 | 0.12 | 25 | 0 | 0 | Synthetic | Single | 0.438914 | 4.675716
PB600 | 600 | 120 | 78.79 | 2.12 | 3.38 | 1.99 | 0.06815586 | 19.09 | 0.32 | 0.04289885 | 0.02525701 | 408.7 | 0.336 | 4.63 | CBZ | 720 | 1 | 7 | 150 | 0.025 | 0.12 | 25 | 0 | 0 | Synthetic | Single | 0.4208145 | 4.826546
PB600 | 600 | 120 | 78.79 | 2.12 | 3.38 | 1.99 | 0.06815586 | 19.09 | 0.32 | 0.04289885 | 0.02525701 | 408.7 | 0.336 | 4.63 | CBZ | 1440 | 1 | 7 | 150 | 0.025 | 0.12 | 25 | 0 | 0 | Synthetic | Single | 0.4208145 | 4.826546
PB600 | 600 | 120 | 78.79 | 2.12 | 3.38 | 1.99 | 0.06815586 | 19.09 | 0.32 | 0.04289885 | 0.02525701 | 408.7 | 0.336 | 4.63 | CBZ | 30 | 1 | 7 | 150 | 0.025 | 0.12 | 25 | 0 | 0 | Synthetic | Single | 0.5475113 | 3.770739
PB600 | 600 | 120 | 78.79 | 2.12 | 3.38 | 1.99 | 0.06815586 | 19.09 | 0.32 | 0.04289885 | 0.02525701 | 408.7 | 0.336 | 4.63 | CBZ | 60 | 1 | 7 | 150 | 0.025 | 0.12 | 25 | 0 | 0 | Synthetic | Single | 0.520362 | 3.996983
PB600 | 600 | 120 | 78.79 | 2.12 | 3.38 | 1.99 | 0.06815586 | 19.09 | 0.32 | 0.04289885 | 0.02525701 | 408.7 | 0.336 | 4.63 | CBZ | 120 | 1 | 7 | 150 | 0.025 | 0.12 | 25 | 0 | 0 | Synthetic | Single | 0.5927602 | 3.393665
PB600 | 600 | 120 | 78.79 | 2.12 | 3.38 | 1.99 | 0.06815586 | 19.09 | 0.32 | 0.04289885 | 0.02525701 | 408.7 | 0.336 | 4.63 | CBZ | 180 | 1 | 7 | 150 | 0.025 | 0.12 | 25 | 0 | 0 | Synthetic | Single | 0.4660633 | 4.449472
PB600 | 600 | 120 | 78.79 | 2.12 | 3.38 | 1.99 | 0.06815586 | 19.09 | 0.32 | 0.04289885 | 0.02525701 | 408.7 | 0.336 | 4.63 | CBZ | 360 | 1 | 7 | 150 | 0.025 | 0.12 | 25 | 0 | 0 | Synthetic | Single | 0.4660633 | 4.449472
PB600 | 600 | 120 | 78.79 | 2.12 | 3.38 | 1.99 | 0.06815586 | 19.09 | 0.32 | 0.04289885 | 0.02525701 | 408.7 | 0.336 | 4.63 | CBZ | 540 | 1 | 7 | 150 | 0.025 | 0.12 | 25 | 0 | 0 | Synthetic | Single | 0.4117647 | 4.901961
PB600 | 600 | 120 | 78.79 | 2.12 | 3.38 | 1.99 | 0.06815586 | 19.09 | 0.32 | 0.04289885 | 0.02525701 | 408.7 | 0.336 | 4.63 | CBZ | 720 | 1 | 7 | 150 | 0.025 | 0.12 | 25 | 0 | 0 | Synthetic | Single | 0.4208145 | 4.826546
PB600 | 600 | 120 | 78.79 | 2.12 | 3.38 | 1.99 | 0.06815586 | 19.09 | 0.32 | 0.04289885 | 0.02525701 | 408.7 | 0.336 | 4.63 | CBZ | 1440 | 1 | 7 | 150 | 0.025 | 0.12 | 25 | 0 | 0 | Synthetic | Single | 0.4117647 | 4.901961
PB800 | 800 | 120 | 75.05 | 2.25 | 3.52 | 2.77 | 0.08381079 | 24.95 | 0.02998001 | 0.04690207 | 0.03690873 | 472.92 | 0.658 | 6.25 | IBF | 30 | 1 | 7 | 150 | 0.025 | 0.12 | 25 | 0 | 0 | Synthetic | Single | 0.452952 | 4.558733
PB800 | 800 | 120 | 75.05 | 2.25 | 3.52 | 2.77 | 0.08381079 | 24.95 | 0.02998001 | 0.04690207 | 0.03690873 | 472.92 | 0.658 | 6.25 | IBF | 60 | 1 | 7 | 150 | 0.025 | 0.12 | 25 | 0 | 0 | Synthetic | Single | 0.4345018 | 4.712485
PB800 | 800 | 120 | 75.05 | 2.25 | 3.52 | 2.77 | 0.08381079 | 24.95 | 0.02998001 | 0.04690207 | 0.03690873 | 472.92 | 0.658 | 6.25 | IBF | 120 | 1 | 7 | 150 | 0.025 | 0.12 | 25 | 0 | 0 | Synthetic | Single | 0.3607011 | 5.327491
PB800 | 800 | 120 | 75.05 | 2.25 | 3.52 | 2.77 | 0.08381079 | 24.95 | 0.02998001 | 0.04690207 | 0.03690873 | 472.92 | 0.658 | 6.25 | IBF | 180 | 1 | 7 | 150 | 0.025 | 0.12 | 25 | 0 | 0 | Synthetic | Single | 0.3976015 | 5.019988
PB800 | 800 | 120 | 75.05 | 2.25 | 3.52 | 2.77 | 0.08381079 | 24.95 | 0.02998001 | 0.04690207 | 0.03690873 | 472.92 | 0.658 | 6.25 | IBF | 360 | 1 | 7 | 150 | 0.025 | 0.12 | 25 | 0 | 0 | Synthetic | Single | 0.3422509 | 5.481242
PB800 | 800 | 120 | 75.05 | 2.25 | 3.52 | 2.77 | 0.08381079 | 24.95 | 0.02998001 | 0.04690207 | 0.03690873 | 472.92 | 0.658 | 6.25 | IBF | 540 | 1 | 7 | 150 | 0.025 | 0.12 | 25 | 0 | 0 | Synthetic | Single | 0.3699262 | 5.250615
PB800 | 800 | 120 | 75.05 | 2.25 | 3.52 | 2.77 | 0.08381079 | 24.95 | 0.02998001 | 0.04690207 | 0.03690873 | 472.92 | 0.658 | 6.25 | IBF | 720 | 1 | 7 | 150 | 0.025 | 0.12 | 25 | 0 | 0 | Synthetic | Single | 0.3422509 | 5.481242
PB800 | 800 | 120 | 75.05 | 2.25 | 3.52 | 2.77 | 0.08381079 | 24.95 | 0.02998001 | 0.04690207 | 0.03690873 | 472.92 | 0.658 | 6.25 | IBF | 1440 | 1 | 7 | 150 | 0.025 | 0.12 | 25 | 0 | 0 | Synthetic | Single | 0.3330258 | 5.558118
PB800 | 800 | 120 | 75.05 | 2.25 | 3.52 | 2.77 | 0.08381079 | 24.95 | 0.02998001 | 0.04690207 | 0.03690873 | 472.92 | 0.658 | 6.25 | IBF | 30 | 1 | 7 | 150 | 0.025 | 0.12 | 25 | 0 | 0 | Synthetic | Single | 0.452952 | 4.558733
PB800 | 800 | 120 | 75.05 | 2.25 | 3.52 | 2.77 | 0.08381079 | 24.95 | 0.02998001 | 0.04690207 | 0.03690873 | 472.92 | 0.658 | 6.25 | IBF | 60 | 1 | 7 | 150 | 0.025 | 0.12 | 25 | 0 | 0 | Synthetic | Single | 0.3976015 | 5.019988
PB800 | 800 | 120 | 75.05 | 2.25 | 3.52 | 2.77 | 0.08381079 | 24.95 | 0.02998001 | 0.04690207 | 0.03690873 | 472.92 | 0.658 | 6.25 | IBF | 120 | 1 | 7 | 150 | 0.025 | 0.12 | 25 | 0 | 0 | Synthetic | Single | 0.4160517 | 4.866236
PB800 | 800 | 120 | 75.05 | 2.25 | 3.52 | 2.77 | 0.08381079 | 24.95 | 0.02998001 | 0.04690207 | 0.03690873 | 472.92 | 0.658 | 6.25 | IBF | 180 | 1 | 7 | 150 | 0.025 | 0.12 | 25 | 0 | 0 | Synthetic | Single | 0.3883764 | 5.096863
PB800 | 800 | 120 | 75.05 | 2.25 | 3.52 | 2.77 | 0.08381079 | 24.95 | 0.02998001 | 0.04690207 | 0.03690873 | 472.92 | 0.658 | 6.25 | IBF | 360 | 1 | 7 | 150 | 0.025 | 0.12 | 25 | 0 | 0 | Synthetic | Single | 0.4437269 | 4.635609
PB800 | 800 | 120 | 75.05 | 2.25 | 3.52 | 2.77 | 0.08381079 | 24.95 | 0.02998001 | 0.04690207 | 0.03690873 | 472.92 | 0.658 | 6.25 | IBF | 540 | 1 | 7 | 150 | 0.025 | 0.12 | 25 | 0 | 0 | Synthetic | Single | 0.3422509 | 5.481242
PB800 | 800 | 120 | 75.05 | 2.25 | 3.52 | 2.77 | 0.08381079 | 24.95 | 0.02998001 | 0.04690207 | 0.03690873 | 472.92 | 0.658 | 6.25 | IBF | 720 | 1 | 7 | 150 | 0.025 | 0.12 | 25 | 0 | 0 | Synthetic | Single | 0.3422509 | 5.481242
PB800 | 800 | 120 | 75.05 | 2.25 | 3.52 | 2.77 | 0.08381079 | 24.95 | 0.02998001 | 0.04690207 | 0.03690873 | 472.92 | 0.658 | 6.25 | IBF | 1440 | 1 | 7 | 150 | 0.025 | 0.12 | 25 | 0 | 0 | Synthetic | Single | 0.3330258 | 5.558118
PB800 | 800 | 120 | 75.05 | 2.25 | 3.52 | 2.77 | 0.08381079 | 24.95 | 0.02998001 | 0.04690207 | 0.03690873 | 472.92 | 0.658 | 6.25 | IBF | 30 | 1 | 7 | 150 | 0.025 | 0.12 | 25 | 0 | 0 | Synthetic | Single | 0.4621771 | 4.481857
PB800 | 800 | 120 | 75.05 | 2.25 | 3.52 | 2.77 | 0.08381079 | 24.95 | 0.02998001 | 0.04690207 | 0.03690873 | 472.92 | 0.658 | 6.25 | IBF | 60 | 1 | 7 | 150 | 0.025 | 0.12 | 25 | 0 | 0 | Synthetic | Single | 0.4437269 | 4.635609
PB800 | 800 | 120 | 75.05 | 2.25 | 3.52 | 2.77 | 0.08381079 | 24.95 | 0.02998001 | 0.04690207 | 0.03690873 | 472.92 | 0.658 | 6.25 | IBF | 120 | 1 | 7 | 150 | 0.025 | 0.12 | 25 | 0 | 0 | Synthetic | Single | 0.4252768 | 4.78936
PB800 | 800 | 120 | 75.05 | 2.25 | 3.52 | 2.77 | 0.08381079 | 24.95 | 0.02998001 | 0.04690207 | 0.03690873 | 472.92 | 0.658 | 6.25 | IBF | 180 | 1 | 7 | 150 | 0.025 | 0.12 | 25 | 0 | 0 | Synthetic | Single | 0.3883764 | 5.096863
PB800 | 800 | 120 | 75.05 | 2.25 | 3.52 | 2.77 | 0.08381079 | 24.95 | 0.02998001 | 0.04690207 | 0.03690873 | 472.92 | 0.658 | 6.25 | IBF | 360 | 1 | 7 | 150 | 0.025 | 0.12 | 25 | 0 | 0 | Synthetic | Single | 0.3791513 | 5.173739
PB800 | 800 | 120 | 75.05 | 2.25 | 3.52 | 2.77 | 0.08381079 | 24.95 | 0.02998001 | 0.04690207 | 0.03690873 | 472.92 | 0.658 | 6.25 | IBF | 540 | 1 | 7 | 150 | 0.025 | 0.12 | 25 | 0 | 0 | Synthetic | Single | 0.4252768 | 4.78936
PB800 | 800 | 120 | 75.05 | 2.25 | 3.52 | 2.77 | 0.08381079 | 24.95 | 0.02998001 | 0.04690207 | 0.03690873 | 472.92 | 0.658 | 6.25 | IBF | 720 | 1 | 7 | 150 | 0.025 | 0.12 | 25 | 0 | 0 | Synthetic | Single | 0.3607011 | 5.327491
PB800 | 800 | 120 | 75.05 | 2.25 | 3.52 | 2.77 | 0.08381079 | 24.95 | 0.02998001 | 0.04690207 | 0.03690873 | 472.92 | 0.658 | 6.25 | IBF | 1440 | 1 | 7 | 150 | 0.025 | 0.12 | 25 | 0 | 0 | Synthetic | Single | 0.3238007 | 5.634994
PB800 | 800 | 120 | 75.05 | 2.25 | 3.52 | 2.77 | 0.08381079 | 24.95 | 0.02998001 | 0.04690207 | 0.03690873 | 472.92 | 0.658 | 6.25 | CBZ | 30 | 1 | 7 | 150 | 0.025 | 0.12 | 25 | 0 | 0 | Synthetic | Single | 0.2925226 | 5.895645
PB800 | 800 | 120 | 75.05 | 2.25 | 3.52 | 2.77 | 0.08381079 | 24.95 | 0.02998001 | 0.04690207 | 0.03690873 | 472.92 | 0.658 | 6.25 | CBZ | 60 | 1 | 7 | 150 | 0.025 | 0.12 | 25 | 0 | 0 | Synthetic | Single | 0.2185703 | 6.511915
PB800 | 800 | 120 | 75.05 | 2.25 | 3.52 | 2.77 | 0.08381079 | 24.95 | 0.02998001 | 0.04690207 | 0.03690873 | 472.92 | 0.658 | 6.25 | CBZ | 120 | 1 | 7 | 150 | 0.025 | 0.12 | 25 | 0 | 0 | Synthetic | Single | 0.2267872 | 6.44344
PB800 | 800 | 120 | 75.05 | 2.25 | 3.52 | 2.77 | 0.08381079 | 24.95 | 0.02998001 | 0.04690207 | 0.03690873 | 472.92 | 0.658 | 6.25 | CBZ | 180 | 1 | 7 | 150 | 0.025 | 0.12 | 25 | 0 | 0 | Synthetic | Single | 0.2021364 | 6.648863
PB800 | 800 | 120 | 75.05 | 2.25 | 3.52 | 2.77 | 0.08381079 | 24.95 | 0.02998001 | 0.04690207 | 0.03690873 | 472.92 | 0.658 | 6.25 | CBZ | 360 | 1 | 7 | 150 | 0.025 | 0.12 | 25 | 0 | 0 | Synthetic | Single | 0.1528348 | 7.05971
PB800 | 800 | 120 | 75.05 | 2.25 | 3.52 | 2.77 | 0.08381079 | 24.95 | 0.02998001 | 0.04690207 | 0.03690873 | 472.92 | 0.658 | 6.25 | CBZ | 540 | 1 | 7 | 150 | 0.025 | 0.12 | 25 | 0 | 0 | Synthetic | Single | 0.136401 | 7.196658
PB800 | 800 | 120 | 75.05 | 2.25 | 3.52 | 2.77 | 0.08381079 | 24.95 | 0.02998001 | 0.04690207 | 0.03690873 | 472.92 | 0.658 | 6.25 | CBZ | 720 | 1 | 7 | 150 | 0.025 | 0.12 | 25 | 0 | 0 | Synthetic | Single | 0.1281841 | 7.265133
PB800 | 800 | 120 | 75.05 | 2.25 | 3.52 | 2.77 | 0.08381079 | 24.95 | 0.02998001 | 0.04690207 | 0.03690873 | 472.92 | 0.658 | 6.25 | CBZ | 1440 | 1 | 7 | 150 | 0.025 | 0.12 | 25 | 0 | 0 | Synthetic | Single | 0.2596549 | 6.169543
PB800 | 800 | 120 | 75.05 | 2.25 | 3.52 | 2.77 | 0.08381079 | 24.95 | 0.02998001 | 0.04690207 | 0.03690873 | 472.92 | 0.658 | 6.25 | CBZ | 30 | 1 | 7 | 150 | 0.025 | 0.12 | 25 | 0 | 0 | Synthetic | Single | 0.2760887 | 6.032594
PB800 | 800 | 120 | 75.05 | 2.25 | 3.52 | 2.77 | 0.08381079 | 24.95 | 0.02998001 | 0.04690207 | 0.03690873 | 472.92 | 0.658 | 6.25 | CBZ | 60 | 1 | 7 | 150 | 0.025 | 0.12 | 25 | 0 | 0 | Synthetic | Single | 0.2185703 | 6.511915
PB800 | 800 | 120 | 75.05 | 2.25 | 3.52 | 2.77 | 0.08381079 | 24.95 | 0.02998001 | 0.04690207 | 0.03690873 | 472.92 | 0.658 | 6.25 | CBZ | 120 | 1 | 7 | 150 | 0.025 | 0.12 | 25 | 0 | 0 | Synthetic | Single | 0.1528348 | 7.05971
PB800 | 800 | 120 | 75.05 | 2.25 | 3.52 | 2.77 | 0.08381079 | 24.95 | 0.02998001 | 0.04690207 | 0.03690873 | 472.92 | 0.658 | 6.25 | CBZ | 180 | 1 | 7 | 150 | 0.025 | 0.12 | 25 | 0 | 0 | Synthetic | Single | 0.1610518 | 6.991235
PB800 | 800 | 120 | 75.05 | 2.25 | 3.52 | 2.77 | 0.08381079 | 24.95 | 0.02998001 | 0.04690207 | 0.03690873 | 472.92 | 0.658 | 6.25 | CBZ | 360 | 1 | 7 | 150 | 0.025 | 0.12 | 25 | 0 | 0 | Synthetic | Single | 0.1774856 | 6.854286
PB800 | 800 | 120 | 75.05 | 2.25 | 3.52 | 2.77 | 0.08381079 | 24.95 | 0.02998001 | 0.04690207 | 0.03690873 | 472.92 | 0.658 | 6.25 | CBZ | 540 | 1 | 7 | 150 | 0.025 | 0.12 | 25 | 0 | 0 | Synthetic | Single | 0.1774856 | 6.854286
PB800 | 800 | 120 | 75.05 | 2.25 | 3.52 | 2.77 | 0.08381079 | 24.95 | 0.02998001 | 0.04690207 | 0.03690873 | 472.92 | 0.658 | 6.25 | CBZ | 720 | 1 | 7 | 150 | 0.025 | 0.12 | 25 | 0 | 0 | Synthetic | Single | 0.136401 | 7.196658
PB800 | 800 | 120 | 75.05 | 2.25 | 3.52 | 2.77 | 0.08381079 | 24.95 | 0.02998001 | 0.04690207 | 0.03690873 | 472.92 | 0.658 | 6.25 | CBZ | 1440 | 1 | 7 | 150 | 0.025 | 0.12 | 25 | 0 | 0 | Synthetic | Single | 0.136401 | 7.196658
PB800 | 800 | 120 | 75.05 | 2.25 | 3.52 | 2.77 | 0.08381079 | 24.95 | 0.02998001 | 0.04690207 | 0.03690873 | 472.92 | 0.658 | 6.25 | CBZ | 30 | 1 | 7 | 150 | 0.025 | 0.12 | 25 | 0 | 0 | Synthetic | Single | 0.243221 | 6.306491
PB800 | 800 | 120 | 75.05 | 2.25 | 3.52 | 2.77 | 0.08381079 | 24.95 | 0.02998001 | 0.04690207 | 0.03690873 | 472.92 | 0.658 | 6.25 | CBZ | 60 | 1 | 7 | 150 | 0.025 | 0.12 | 25 | 0 | 0 | Synthetic | Single | 0.243221 | 6.306491
PB800 | 800 | 120 | 75.05 | 2.25 | 3.52 | 2.77 | 0.08381079 | 24.95 | 0.02998001 | 0.04690207 | 0.03690873 | 472.92 | 0.658 | 6.25 | CBZ | 120 | 1 | 7 | 150 | 0.025 | 0.12 | 25 | 0 | 0 | Synthetic | Single | 0.1857025 | 6.785812
PB800 | 800 | 120 | 75.05 | 2.25 | 3.52 | 2.77 | 0.08381079 | 24.95 | 0.02998001 | 0.04690207 | 0.03690873 | 472.92 | 0.658 | 6.25 | CBZ | 180 | 1 | 7 | 150 | 0.025 | 0.12 | 25 | 0 | 0 | Synthetic | Single | 0.1692687 | 6.922761
PB800 | 800 | 120 | 75.05 | 2.25 | 3.52 | 2.77 | 0.08381079 | 24.95 | 0.02998001 | 0.04690207 | 0.03690873 | 472.92 | 0.658 | 6.25 | CBZ | 360 | 1 | 7 | 150 | 0.025 | 0.12 | 25 | 0 | 0 | Synthetic | Single | 0.1610518 | 6.991235
PB800 | 800 | 120 | 75.05 | 2.25 | 3.52 | 2.77 | 0.08381079 | 24.95 | 0.02998001 | 0.04690207 | 0.03690873 | 472.92 | 0.658 | 6.25 | CBZ | 540 | 1 | 7 | 150 | 0.025 | 0.12 | 25 | 0 | 0 | Synthetic | Single | 0.1528348 | 7.05971
PB800 | 800 | 120 | 75.05 | 2.25 | 3.52 | 2.77 | 0.08381079 | 24.95 | 0.02998001 | 0.04690207 | 0.03690873 | 472.92 | 0.658 | 6.25 | CBZ | 720 | 1 | 7 | 150 | 0.025 | 0.12 | 25 | 0 | 0 | Synthetic | Single | 0.2103533 | 6.580389
PB800 | 800 | 120 | 75.05 | 2.25 | 3.52 | 2.77 | 0.08381079 | 24.95 | 0.02998001 | 0.04690207 | 0.03690873 | 472.92 | 0.658 | 6.25 | CBZ | 1440 | 1 | 7 | 150 | 0.025 | 0.12 | 25 | 0 | 0 | Synthetic | Single | 0.1281841 | 7.265133
PB600 | 600 | 120 | 78.79 | 2.12 | 3.38 | 1.99 | 0.06815586 | 19.09 | 0.32 | 0.04289885 | 0.02525701 | 408.7 | 0.336 | 4.63 | IBF | 720 | 0.5 | 7 | 150 | 0.025 | 0.12 | 25 | 0 | 0 | Synthetic | Single | 0.07832009 | 3.513999
PB600 | 600 | 120 | 78.79 | 2.12 | 3.38 | 1.99 | 0.06815586 | 19.09 | 0.32 | 0.04289885 | 0.02525701 | 408.7 | 0.336 | 4.63 | IBF | 720 | 1 | 7 | 150 | 0.025 | 0.12 | 25 | 0 | 0 | Synthetic | Single | 0.4415437 | 4.653802
PB600 | 600 | 120 | 78.79 | 2.12 | 3.38 | 1.99 | 0.06815586 | 19.09 | 0.32 | 0.04289885 | 0.02525701 | 408.7 | 0.336 | 4.63 | IBF | 720 | 2 | 7 | 150 | 0.025 | 0.12 | 25 | 0 | 0 | Synthetic | Single | 1.451759 | 4.568672
PB600 | 600 | 120 | 78.79 | 2.12 | 3.38 | 1.99 | 0.06815586 | 19.09 | 0.32 | 0.04289885 | 0.02525701 | 408.7 | 0.336 | 4.63 | IBF | 720 | 3 | 7 | 150 | 0.025 | 0.12 | 25 | 0 | 0 | Synthetic | Single | 2.303065 | 5.807794
PB600 | 600 | 120 | 78.79 | 2.12 | 3.38 | 1.99 | 0.06815586 | 19.09 | 0.32 | 0.04289885 | 0.02525701 | 408.7 | 0.336 | 4.63 | IBF | 720 | 5 | 7 | 150 | 0.025 | 0.12 | 25 | 0 | 0 | Synthetic | Single | 4.187287 | 6.772607
PB600 | 600 | 120 | 78.79 | 2.12 | 3.38 | 1.99 | 0.06815586 | 19.09 | 0.32 | 0.04289885 | 0.02525701 | 408.7 | 0.336 | 4.63 | IBF | 720 | 7 | 7 | 150 | 0.025 | 0.12 | 25 | 0 | 0 | Synthetic | Single | 5.992054 | 8.399546
PB600 | 600 | 120 | 78.79 | 2.12 | 3.38 | 1.99 | 0.06815586 | 19.09 | 0.32 | 0.04289885 | 0.02525701 | 408.7 | 0.336 | 4.63 | IBF | 720 | 0.5 | 7 | 150 | 0.025 | 0.12 | 25 | 0 | 0 | Synthetic | Single | 0.08967083 | 3.41941
PB600 | 600 | 120 | 78.79 | 2.12 | 3.38 | 1.99 | 0.06815586 | 19.09 | 0.32 | 0.04289885 | 0.02525701 | 408.7 | 0.336 | 4.63 | IBF | 720 | 1 | 7 | 150 | 0.025 | 0.12 | 25 | 0 | 0 | Synthetic | Single | 0.4755959 | 4.370034
PB600 | 600 | 120 | 78.79 | 2.12 | 3.38 | 1.99 | 0.06815586 | 19.09 | 0.32 | 0.04289885 | 0.02525701 | 408.7 | 0.336 | 4.63 | IBF | 720 | 2 | 7 | 150 | 0.025 | 0.12 | 25 | 0 | 0 | Synthetic | Single | 1.508513 | 4.095725
PB600 | 600 | 120 | 78.79 | 2.12 | 3.38 | 1.99 | 0.06815586 | 19.09 | 0.32 | 0.04289885 | 0.02525701 | 408.7 | 0.336 | 4.63 | IBF | 720 | 3 | 7 | 150 | 0.025 | 0.12 | 25 | 0 | 0 | Synthetic | Single | 2.280363 | 5.996973
PB600 | 600 | 120 | 78.79 | 2.12 | 3.38 | 1.99 | 0.06815586 | 19.09 | 0.32 | 0.04289885 | 0.02525701 | 408.7 | 0.336 | 4.63 | IBF | 720 | 5 | 7 | 150 | 0.025 | 0.12 | 25 | 0 | 0 | Synthetic | Single | 3.971623 | 8.569807
PB600 | 600 | 120 | 78.79 | 2.12 | 3.38 | 1.99 | 0.06815586 | 19.09 | 0.32 | 0.04289885 | 0.02525701 | 408.7 | 0.336 | 4.63 | IBF | 720 | 7 | 7 | 150 | 0.025 | 0.12 | 25 | 0 | 0 | Synthetic | Single | 5.935301 | 8.872493
PB600 | 600 | 120 | 78.79 | 2.12 | 3.38 | 1.99 | 0.06815586 | 19.09 | 0.32 | 0.04289885 | 0.02525701 | 408.7 | 0.336 | 4.63 | IBF | 720 | 0.5 | 7 | 150 | 0.025 | 0.12 | 25 | 0 | 0 | Synthetic | Single | 0.1464245 | 2.946462
PB600 | 600 | 120 | 78.79 | 2.12 | 3.38 | 1.99 | 0.06815586 | 19.09 | 0.32 | 0.04289885 | 0.02525701 | 408.7 | 0.336 | 4.63 | IBF | 720 | 1 | 7 | 150 | 0.025 | 0.12 | 25 | 0 | 0 | Synthetic | Single | 0.4869467 | 4.275445
PB600 | 600 | 120 | 78.79 | 2.12 | 3.38 | 1.99 | 0.06815586 | 19.09 | 0.32 | 0.04289885 | 0.02525701 | 408.7 | 0.336 | 4.63 | IBF | 720 | 2 | 7 | 150 | 0.025 | 0.12 | 25 | 0 | 0 | Synthetic | Single | 1.395006 | 5.041619
PB600 | 600 | 120 | 78.79 | 2.12 | 3.38 | 1.99 | 0.06815586 | 19.09 | 0.32 | 0.04289885 | 0.02525701 | 408.7 | 0.336 | 4.63 | IBF | 720 | 3 | 7 | 150 | 0.025 | 0.12 | 25 | 0 | 0 | Synthetic | Single | 2.314415 | 5.713205
PB600 | 600 | 120 | 78.79 | 2.12 | 3.38 | 1.99 | 0.06815586 | 19.09 | 0.32 | 0.04289885 | 0.02525701 | 408.7 | 0.336 | 4.63 | IBF | 720 | 5 | 7 | 150 | 0.025 | 0.12 | 25 | 0 | 0 | Synthetic | Single | 4.085131 | 7.623912
PB600 | 600 | 120 | 78.79 | 2.12 | 3.38 | 1.99 | 0.06815586 | 19.09 | 0.32 | 0.04289885 | 0.02525701 | 408.7 | 0.336 | 4.63 | IBF | 720 | 7 | 7 | 150 | 0.025 | 0.12 | 25 | 0 | 0 | Synthetic | Single | 5.992054 | 8.399546
PB600 | 600 | 120 | 78.79 | 2.12 | 3.38 | 1.99 | 0.06815586 | 19.09 | 0.32 | 0.04289885 | 0.02525701 | 408.7 | 0.336 | 4.63 | CBZ | 720 | 0.5 | 7 | 150 | 0.025 | 0.12 | 25 | 0 | 0 | Synthetic | Single | 0.1535126 | 2.887395
PB600 | 600 | 120 | 78.79 | 2.12 | 3.38 | 1.99 | 0.06815586 | 19.09 | 0.32 | 0.04289885 | 0.02525701 | 408.7 | 0.336 | 4.63 | CBZ | 720 | 1 | 7 | 150 | 0.025 | 0.12 | 25 | 0 | 0 | Synthetic | Single | 0.3963573 | 5.030356
PB600 | 600 | 120 | 78.79 | 2.12 | 3.38 | 1.99 | 0.06815586 | 19.09 | 0.32 | 0.04289885 | 0.02525701 | 408.7 | 0.336 | 4.63 | CBZ | 720 | 2 | 7 | 150 | 0.025 | 0.12 | 25 | 0 | 0 | Synthetic | Single | 1.116219 | 7.364845
PB600 | 600 | 120 | 78.79 | 2.12 | 3.38 | 1.99 | 0.06815586 | 19.09 | 0.32 | 0.04289885 | 0.02525701 | 408.7 | 0.336 | 4.63 | CBZ | 720 | 3 | 7 | 150 | 0.025 | 0.12 | 25 | 0 | 0 | Synthetic | Single | 1.862099 | 9.482509
PB600 | 600 | 120 | 78.79 | 2.12 | 3.38 | 1.99 | 0.06815586 | 19.09 | 0.32 | 0.04289885 | 0.02525701 | 408.7 | 0.336 | 4.63 | CBZ | 720 | 5 | 7 | 150 | 0.025 | 0.12 | 25 | 0 | 0 | Synthetic | Single | 3.475282 | 12.70598
PB600 | 600 | 120 | 78.79 | 2.12 | 3.38 | 1.99 | 0.06815586 | 19.09 | 0.32 | 0.04289885 | 0.02525701 | 408.7 | 0.336 | 4.63 | CBZ | 720 | 7 | 7 | 150 | 0.025 | 0.12 | 25 | 0 | 0 | Synthetic | Single | 5.097138 | 15.85718
PB600 | 600 | 120 | 78.79 | 2.12 | 3.38 | 1.99 | 0.06815586 | 19.09 | 0.32 | 0.04289885 | 0.02525701 | 408.7 | 0.336 | 4.63 | CBZ | 720 | 0.5 | 7 | 150 | 0.025 | 0.12 | 25 | 0 | 0 | Synthetic | Single | 0.1448395 | 2.95967
PB600 | 600 | 120 | 78.79 | 2.12 | 3.38 | 1.99 | 0.06815586 | 19.09 | 0.32 | 0.04289885 | 0.02525701 | 408.7 | 0.336 | 4.63 | CBZ | 720 | 1 | 7 | 150 | 0.025 | 0.12 | 25 | 0 | 0 | Synthetic | Single | 0.3963573 | 5.030356
PB600 | 600 | 120 | 78.79 | 2.12 | 3.38 | 1.99 | 0.06815586 | 19.09 | 0.32 | 0.04289885 | 0.02525701 | 408.7 | 0.336 | 4.63 | CBZ | 720 | 2 | 7 | 150 | 0.025 | 0.12 | 25 | 0 | 0 | Synthetic | Single | 1.150911 | 7.075744
PB600 | 600 | 120 | 78.79 | 2.12 | 3.38 | 1.99 | 0.06815586 | 19.09 | 0.32 | 0.04289885 | 0.02525701 | 408.7 | 0.336 | 4.63 | CBZ | 720 | 3 | 7 | 150 | 0.025 | 0.12 | 25 | 0 | 0 | Synthetic | Single | 1.888118 | 9.265684
PB600 | 600 | 120 | 78.79 | 2.12 | 3.38 | 1.99 | 0.06815586 | 19.09 | 0.32 | 0.04289885 | 0.02525701 | 408.7 | 0.336 | 4.63 | CBZ | 720 | 5 | 7 | 150 | 0.025 | 0.12 | 25 | 0 | 0 | Synthetic | Single | 3.501301 | 12.48916
PB600 | 600 | 120 | 78.79 | 2.12 | 3.38 | 1.99 | 0.06815586 | 19.09 | 0.32 | 0.04289885 | 0.02525701 | 408.7 | 0.336 | 4.63 | CBZ | 720 | 7 | 7 | 150 | 0.025 | 0.12 | 25 | 0 | 0 | Synthetic | Single | 5.261925 | 14.48395
PB600 | 600 | 120 | 78.79 | 2.12 | 3.38 | 1.99 | 0.06815586 | 19.09 | 0.32 | 0.04289885 | 0.02525701 | 408.7 | 0.336 | 4.63 | CBZ | 720 | 0.5 | 7 | 150 | 0.025 | 0.12 | 25 | 0 | 0 | Synthetic | Single | 0.1882047 | 2.598294
PB600 | 600 | 120 | 78.79 | 2.12 | 3.38 | 1.99 | 0.06815586 | 19.09 | 0.32 | 0.04289885 | 0.02525701 | 408.7 | 0.336 | 4.63 | CBZ | 720 | 1 | 7 | 150 | 0.025 | 0.12 | 25 | 0 | 0 | Synthetic | Single | 0.3963573 | 5.030356
PB600 | 600 | 120 | 78.79 | 2.12 | 3.38 | 1.99 | 0.06815586 | 19.09 | 0.32 | 0.04289885 | 0.02525701 | 408.7 | 0.336 | 4.63 | CBZ | 720 | 2 | 7 | 150 | 0.025 | 0.12 | 25 | 0 | 0 | Synthetic | Single | 1.124892 | 7.29257
PB600 | 600 | 120 | 78.79 | 2.12 | 3.38 | 1.99 | 0.06815586 | 19.09 | 0.32 | 0.04289885 | 0.02525701 | 408.7 | 0.336 | 4.63 | CBZ | 720 | 3 | 7 | 150 | 0.025 | 0.12 | 25 | 0 | 0 | Synthetic | Single | 1.862099 | 9.482509
PB600 | 600 | 120 | 78.79 | 2.12 | 3.38 | 1.99 | 0.06815586 | 19.09 | 0.32 | 0.04289885 | 0.02525701 | 408.7 | 0.336 | 4.63 | CBZ | 720 | 5 | 7 | 150 | 0.025 | 0.12 | 25 | 0 | 0 | Synthetic | Single | 3.509974 | 12.41688
PB600 | 600 | 120 | 78.79 | 2.12 | 3.38 | 1.99 | 0.06815586 | 19.09 | 0.32 | 0.04289885 | 0.02525701 | 408.7 | 0.336 | 4.63 | CBZ | 720 | 7 | 7 | 150 | 0.025 | 0.12 | 25 | 0 | 0 | Synthetic | Single | 5.183868 | 15.13443
PB800 | 800 | 120 | 75.05 | 2.25 | 3.52 | 2.77 | 0.08381079 | 24.95 | 0.02998001 | 0.04690207 | 0.03690873 | 472.92 | 0.658 | 6.25 | IBF | 720 | 0.5 | 7 | 150 | 0.025 | 0.12 | 25 | 0 | 0 | Synthetic | Single | 0.13879 | 3.010083
PB800 | 800 | 120 | 75.05 | 2.25 | 3.52 | 2.77 | 0.08381079 | 24.95 | 0.02998001 | 0.04690207 | 0.03690873 | 472.92 | 0.658 | 6.25 | IBF | 720 | 1 | 7 | 150 | 0.025 | 0.12 | 25 | 0 | 0 | Synthetic | Single | 0.3879004 | 5.10083
PB800 | 800 | 120 | 75.05 | 2.25 | 3.52 | 2.77 | 0.08381079 | 24.95 | 0.02998001 | 0.04690207 | 0.03690873 | 472.92 | 0.658 | 6.25 | IBF | 720 | 2 | 7 | 150 | 0.025 | 0.12 | 25 | 0 | 0 | Synthetic | Single | 1.02847 | 8.096085
PB800 | 800 | 120 | 75.05 | 2.25 | 3.52 | 2.77 | 0.08381079 | 24.95 | 0.02998001 | 0.04690207 | 0.03690873 | 472.92 | 0.658 | 6.25 | IBF | 720 | 3 | 7 | 150 | 0.025 | 0.12 | 25 | 0 | 0 | Synthetic | Single | 1.704626 | 10.79478
PB800 | 800 | 120 | 75.05 | 2.25 | 3.52 | 2.77 | 0.08381079 | 24.95 | 0.02998001 | 0.04690207 | 0.03690873 | 472.92 | 0.658 | 6.25 | IBF | 720 | 5 | 7 | 150 | 0.025 | 0.12 | 25 | 0 | 0 | Synthetic | Single | 2.807829 | 18.26809
PB800 | 800 | 120 | 75.05 | 2.25 | 3.52 | 2.77 | 0.08381079 | 24.95 | 0.02998001 | 0.04690207 | 0.03690873 | 472.92 | 0.658 | 6.25 | IBF | 720 | 7 | 7 | 150 | 0.025 | 0.12 | 25 | 0 | 0 | Synthetic | Single | 4.088968 | 24.2586
PB800 | 800 | 120 | 75.05 | 2.25 | 3.52 | 2.77 | 0.08381079 | 24.95 | 0.02998001 | 0.04690207 | 0.03690873 | 472.92 | 0.658 | 6.25 | IBF | 720 | 0.5 | 7 | 150 | 0.025 | 0.12 | 25 | 0 | 0 | Synthetic | Single | 0.1032028 | 3.306643
PB800 | 800 | 120 | 75.05 | 2.25 | 3.52 | 2.77 | 0.08381079 | 24.95 | 0.02998001 | 0.04690207 | 0.03690873 | 472.92 | 0.658 | 6.25 | IBF | 720 | 1 | 7 | 150 | 0.025 | 0.12 | 25 | 0 | 0 | Synthetic | Single | 0.316726 | 5.69395
PB800 | 800 | 120 | 75.05 | 2.25 | 3.52 | 2.77 | 0.08381079 | 24.95 | 0.02998001 | 0.04690207 | 0.03690873 | 472.92 | 0.658 | 6.25 | IBF | 720 | 2 | 7 | 150 | 0.025 | 0.12 | 25 | 0 | 0 | Synthetic | Single | 1.064057 | 7.799526
PB800 | 800 | 120 | 75.05 | 2.25 | 3.52 | 2.77 | 0.08381079 | 24.95 | 0.02998001 | 0.04690207 | 0.03690873 | 472.92 | 0.658 | 6.25 | IBF | 720 | 3 | 7 | 150 | 0.025 | 0.12 | 25 | 0 | 0 | Synthetic | Single | 1.562278 | 11.98102
PB800 | 800 | 120 | 75.05 | 2.25 | 3.52 | 2.77 | 0.08381079 | 24.95 | 0.02998001 | 0.04690207 | 0.03690873 | 472.92 | 0.658 | 6.25 | IBF | 720 | 5 | 7 | 150 | 0.025 | 0.12 | 25 | 0 | 0 | Synthetic | Single | 2.914591 | 17.37841
PB800 | 800 | 120 | 75.05 | 2.25 | 3.52 | 2.77 | 0.08381079 | 24.95 | 0.02998001 | 0.04690207 | 0.03690873 | 472.92 | 0.658 | 6.25 | IBF | 720 | 7 | 7 | 150 | 0.025 | 0.12 | 25 | 0 | 0 | Synthetic | Single | 4.160142 | 23.66548
PB800 | 800 | 120 | 75.05 | 2.25 | 3.52 | 2.77 | 0.08381079 | 24.95 | 0.02998001 | 0.04690207 | 0.03690873 | 472.92 | 0.658 | 6.25 | IBF | 720 | 0.5 | 7 | 150 | 0.025 | 0.12 | 25 | 0 | 0 | Synthetic | Single | 0.1032028 | 3.306643
PB800 | 800 | 120 | 75.05 | 2.25 | 3.52 | 2.77 | 0.08381079 | 24.95 | 0.02998001 | 0.04690207 | 0.03690873 | 472.92 | 0.658 | 6.25 | IBF | 720 | 1 | 7 | 150 | 0.025 | 0.12 | 25 | 0 | 0 | Synthetic | Single | 0.4590747 | 4.507711
PB800 | 800 | 120 | 75.05 | 2.25 | 3.52 | 2.77 | 0.08381079 | 24.95 | 0.02998001 | 0.04690207 | 0.03690873 | 472.92 | 0.658 | 6.25 | IBF | 720 | 2 | 7 | 150 | 0.025 | 0.12 | 25 | 0 | 0 | Synthetic | Single | 0.9928826 | 8.392645
PB800 | 800 | 120 | 75.05 | 2.25 | 3.52 | 2.77 | 0.08381079 | 24.95 | 0.02998001 | 0.04690207 | 0.03690873 | 472.92 | 0.658 | 6.25 | IBF | 720 | 3 | 7 | 150 | 0.025 | 0.12 | 25 | 0 | 0 | Synthetic | Single | 1.704626 | 10.79478
PB800 | 800 | 120 | 75.05 | 2.25 | 3.52 | 2.77 | 0.08381079 | 24.95 | 0.02998001 | 0.04690207 | 0.03690873 | 472.92 | 0.658 | 6.25 | IBF | 720 | 5 | 7 | 150 | 0.025 | 0.12 | 25 | 0 | 0 | Synthetic | Single | 2.8075 | 18.27083
PB800 | 800 | 120 | 75.05 | 2.25 | 3.52 | 2.77 | 0.08381079 | 24.95 | 0.02998001 | 0.04690207 | 0.03690873 | 472.92 | 0.658 | 6.25 | IBF | 720 | 7 | 7 | 150 | 0.025 | 0.12 | 25 | 0 | 0 | Synthetic | Single | 4.088968 | 24.2586
PB800 | 800 | 120 | 75.05 | 2.25 | 3.52 | 2.77 | 0.08381079 | 24.95 | 0.02998001 | 0.04690207 | 0.03690873 | 472.92 | 0.658 | 6.25 | CBZ | 720 | 0.5 | 7 | 150 | 0.025 | 0.12 | 25 | 0 | 0 | Synthetic | Single | 0.05064309 | 3.744641
PB800 | 800 | 120 | 75.05 | 2.25 | 3.52 | 2.77 | 0.08381079 | 24.95 | 0.02998001 | 0.04690207 | 0.03690873 | 472.92 | 0.658 | 6.25 | CBZ | 720 | 1 | 7 | 150 | 0.025 | 0.12 | 25 | 0 | 0 | Synthetic | Single | 0.1390675 | 7.174437
PB800 | 800 | 120 | 75.05 | 2.25 | 3.52 | 2.77 | 0.08381079 | 24.95 | 0.02998001 | 0.04690207 | 0.03690873 | 472.92 | 0.658 | 6.25 | CBZ | 720 | 2 | 7 | 150 | 0.025 | 0.12 | 25 | 0 | 0 | Synthetic | Single | 0.5811897 | 11.82342
PB800 | 800 | 120 | 75.05 | 2.25 | 3.52 | 2.77 | 0.08381079 | 24.95 | 0.02998001 | 0.04690207 | 0.03690873 | 472.92 | 0.658 | 6.25 | CBZ | 720 | 3 | 7 | 150 | 0.025 | 0.12 | 25 | 0 | 0 | Synthetic | Single | 1.151929 | 15.40059
PB800 | 800 | 120 | 75.05 | 2.25 | 3.52 | 2.77 | 0.08381079 | 24.95 | 0.02998001 | 0.04690207 | 0.03690873 | 472.92 | 0.658 | 6.25 | CBZ | 720 | 5 | 7 | 150 | 0.025 | 0.12 | 25 | 0 | 0 | Synthetic | Single | 2.671222 | 19.40648
PB800 | 800 | 120 | 75.05 | 2.25 | 3.52 | 2.77 | 0.08381079 | 24.95 | 0.02998001 | 0.04690207 | 0.03690873 | 472.92 | 0.658 | 6.25 | CBZ | 720 | 7 | 7 | 150 | 0.025 | 0.12 | 25 | 0 | 0 | Synthetic | Single | 3.957395 | 25.35504
PB800 | 800 | 120 | 75.05 | 2.25 | 3.52 | 2.77 | 0.08381079 | 24.95 | 0.02998001 | 0.04690207 | 0.03690873 | 472.92 | 0.658 | 6.25 | CBZ | 720 | 0.5 | 7 | 150 | 0.025 | 0.12 | 25 | 0 | 0 | Synthetic | Single | 0.0426045 | 3.811629
PB800 | 800 | 120 | 75.05 | 2.25 | 3.52 | 2.77 | 0.08381079 | 24.95 | 0.02998001 | 0.04690207 | 0.03690873 | 472.92 | 0.658 | 6.25 | CBZ | 720 | 1 | 7 | 150 | 0.025 | 0.12 | 25 | 0 | 0 | Synthetic | Single | 0.1551447 | 7.040461
PB800 | 800 | 120 | 75.05 | 2.25 | 3.52 | 2.77 | 0.08381079 | 24.95 | 0.02998001 | 0.04690207 | 0.03690873 | 472.92 | 0.658 | 6.25 | CBZ | 720 | 2 | 7 | 150 | 0.025 | 0.12 | 25 | 0 | 0 | Synthetic | Single | 0.516881 | 12.35932
PB800 | 800 | 120 | 75.05 | 2.25 | 3.52 | 2.77 | 0.08381079 | 24.95 | 0.02998001 | 0.04690207 | 0.03690873 | 472.92 | 0.658 | 6.25 | CBZ | 720 | 3 | 7 | 150 | 0.025 | 0.12 | 25 | 0 | 0 | Synthetic | Single | 1.119775 | 15.66854
PB800 | 800 | 120 | 75.05 | 2.25 | 3.52 | 2.77 | 0.08381079 | 24.95 | 0.02998001 | 0.04690207 | 0.03690873 | 472.92 | 0.658 | 6.25 | CBZ | 720 | 5 | 7 | 150 | 0.025 | 0.12 | 25 | 0 | 0 | Synthetic | Single | 2.526527 | 20.61227
PB800 | 800 | 120 | 75.05 | 2.25 | 3.52 | 2.77 | 0.08381079 | 24.95 | 0.02998001 | 0.04690207 | 0.03690873 | 472.92 | 0.658 | 6.25 | CBZ | 720 | 7 | 7 | 150 | 0.025 | 0.12 | 25 | 0 | 0 | Synthetic | Single | 4.118167 | 24.01527
PB800 | 800 | 120 | 75.05 | 2.25 | 3.52 | 2.77 | 0.08381079 | 24.95 | 0.02998001 | 0.04690207 | 0.03690873 | 472.92 | 0.658 | 6.25 | CBZ | 720 | 0.5 | 7 | 150 | 0.025 | 0.12 | 25 | 0 | 0 | Synthetic | Single | 0.03456592 | 3.878617
PB800 | 800 | 120 | 75.05 | 2.25 | 3.52 | 2.77 | 0.08381079 | 24.95 | 0.02998001 | 0.04690207 | 0.03690873 | 472.92 | 0.658 | 6.25 | CBZ | 720 | 1 | 7 | 150 | 0.025 | 0.12 | 25 | 0 | 0 | Synthetic | Single | 0.1471061 | 7.107449
PB800 | 800 | 120 | 75.05 | 2.25 | 3.52 | 2.77 | 0.08381079 | 24.95 | 0.02998001 | 0.04690207 | 0.03690873 | 472.92 | 0.658 | 6.25 | CBZ | 720 | 2 | 7 | 150 | 0.025 | 0.12 | 25 | 0 | 0 | Synthetic | Single | 0.5892283 | 11.75643
PB800 | 800 | 120 | 75.05 | 2.25 | 3.52 | 2.77 | 0.08381079 | 24.95 | 0.02998001 | 0.04690207 | 0.03690873 | 472.92 | 0.658 | 6.25 | CBZ | 720 | 3 | 7 | 150 | 0.025 | 0.12 | 25 | 0 | 0 | Synthetic | Single | 1.023312 | 16.4724
PB800 | 800 | 120 | 75.05 | 2.25 | 3.52 | 2.77 | 0.08381079 | 24.95 | 0.02998001 | 0.04690207 | 0.03690873 | 472.92 | 0.658 | 6.25 | CBZ | 720 | 5 | 7 | 150 | 0.025 | 0.12 | 25 | 0 | 0 | Synthetic | Single | 2.478296 | 21.0142
PB800 | 800 | 120 | 75.05 | 2.25 | 3.52 | 2.77 | 0.08381079 | 24.95 | 0.02998001 | 0.04690207 | 0.03690873 | 472.92 | 0.658 | 6.25 | CBZ | 720 | 7 | 7 | 150 | 0.025 | 0.12 | 25 | 0 | 0 | Synthetic | Single | 3.909164 | 25.75697
PB600 | 600 | 120 | 78.79 | 2.12 | 3.38 | 1.99 | 0.06815586 | 19.09 | 0.32 | 0.04289885 | 0.02525701 | 408.7 | 0.336 | 4.63 | IBF | 720 | 1 | 7 | 150 | 0.025 | 0.12 | 15 | 0 | 0 | Synthetic | Single | 1.11847 | -0.9872512
PB600 | 600 | 120 | 78.79 | 2.12 | 3.38 | 1.99 | 0.06815586 | 19.09 | 0.32 | 0.04289885 | 0.02525701 | 408.7 | 0.336 | 4.63 | IBF | 720 | 1 | 7 | 150 | 0.025 | 0.12 | 25 | 0 | 0 | Synthetic | Single | 0.5120829 | 4.065976
PB600 | 600 | 120 | 78.79 | 2.12 | 3.38 | 1.99 | 0.06815586 | 19.09 | 0.32 | 0.04289885 | 0.02525701 | 408.7 | 0.336 | 4.63 | IBF | 720 | 1 | 7 | 150 | 0.025 | 0.12 | 35 | 0 | 0 | Synthetic | Single | 0.5926352 | 3.394707
PB600 | 600 | 120 | 78.79 | 2.12 | 3.38 | 1.99 | 0.06815586 | 19.09 | 0.32 | 0.04289885 | 0.02525701 | 408.7 | 0.336 | 4.63 | IBF | 720 | 1 | 7 | 150 | 0.025 | 0.12 | 45 | 0 | 0 | Synthetic | Single | 0.5926352 | 3.394707
PB600 | 600 | 120 | 78.79 | 2.12 | 3.38 | 1.99 | 0.06815586 | 19.09 | 0.32 | 0.04289885 | 0.02525701 | 408.7 | 0.336 | 4.63 | IBF | 720 | 1 | 7 | 150 | 0.025 | 0.12 | 15 | 0 | 0 | Synthetic | Single | 0.5307836 | 3.910137
PB600 | 600 | 120 | 78.79 | 2.12 | 3.38 | 1.99 | 0.06815586 | 19.09 | 0.32 | 0.04289885 | 0.02525701 | 408.7 | 0.336 | 4.63 | IBF | 720 | 1 | 7 | 150 | 0.025 | 0.12 | 25 | 0 | 0 | Synthetic | Single | 0.4775604 | 4.353663
PB600 | 600 | 120 | 78.79 | 2.12 | 3.38 | 1.99 | 0.06815586 | 19.09 | 0.32 | 0.04289885 | 0.02525701 | 408.7 | 0.336 | 4.63 | IBF | 720 | 1 | 7 | 150 | 0.025 | 0.12 | 35 | 0 | 0 | Synthetic | Single | 0.5696203 | 3.586498
PB600 | 600 | 120 | 78.79 | 2.12 | 3.38 | 1.99 | 0.06815586 | 19.09 | 0.32 | 0.04289885 | 0.02525701 | 408.7 | 0.336 | 4.63 | IBF | 720 | 1 | 7 | 150 | 0.025 | 0.12 | 45 | 0 | 0 | Synthetic | Single | 0.5926352 | 3.394707
PB600 | 600 | 120 | 78.79 | 2.12 | 3.38 | 1.99 | 0.06815586 | 19.09 | 0.32 | 0.04289885 | 0.02525701 | 408.7 | 0.336 | 4.63 | IBF | 720 | 1 | 7 | 150 | 0.025 | 0.12 | 15 | 0 | 0 | Synthetic | Single | 0.5494403 | 3.754664
PB600 | 600 | 120 | 78.79 | 2.12 | 3.38 | 1.99 | 0.06815586 | 19.09 | 0.32 | 0.04289885 | 0.02525701 | 408.7 | 0.336 | 4.63 | IBF | 720 | 1 | 7 | 150 | 0.025 | 0.12 | 25 | 0 | 0 | Synthetic | Single | 0.5926352 | 3.394707
PB600 | 600 | 120 | 78.79 | 2.12 | 3.38 | 1.99 | 0.06815586 | 19.09 | 0.32 | 0.04289885 | 0.02525701 | 408.7 | 0.336 | 4.63 | IBF | 720 | 1 | 7 | 150 | 0.025 | 0.12 | 35 | 0 | 0 | Synthetic | Single | 0.5696203 | 3.586498
PB600 | 600 | 120 | 78.79 | 2.12 | 3.38 | 1.99 | 0.06815586 | 19.09 | 0.32 | 0.04289885 | 0.02525701 | 408.7 | 0.336 | 4.63 | IBF | 720 | 1 | 7 | 150 | 0.025 | 0.12 | 45 | 0 | 0 | Synthetic | Single | 0.5811277 | 3.490602
PB600 | 600 | 120 | 78.79 | 2.12 | 3.38 | 1.99 | 0.06815586 | 19.09 | 0.32 | 0.04289885 | 0.02525701 | 408.7 | 0.336 | 4.63 | CBZ | 720 | 1 | 7 | 150 | 0.025 | 0.12 | 15 | 0 | 0 | Synthetic | Single | 0.477349 | 4.355425
PB600 | 600 | 120 | 78.79 | 2.12 | 3.38 | 1.99 | 0.06815586 | 19.09 | 0.32 | 0.04289885 | 0.02525701 | 408.7 | 0.336 | 4.63 | CBZ | 720 | 1 | 7 | 150 | 0.025 | 0.12 | 25 | 0 | 0 | Synthetic | Single | 0.4941275 | 4.215604
PB600 | 600 | 120 | 78.79 | 2.12 | 3.38 | 1.99 | 0.06815586 | 19.09 | 0.32 | 0.04289885 | 0.02525701 | 408.7 | 0.336 | 4.63 | CBZ | 720 | 1 | 7 | 150 | 0.025 | 0.12 | 35 | 0 | 0 | Synthetic | Single | 0.4657415 | 4.452154
PB600 | 600 | 120 | 78.79 | 2.12 | 3.38 | 1.99 | 0.06815586 | 19.09 | 0.32 | 0.04289885 | 0.02525701 | 408.7 | 0.336 | 4.63 | CBZ | 720 | 1 | 7 | 150 | 0.025 | 0.12 | 45 | 0 | 0 | Synthetic | Single | 0.6283557 | 3.097036
PB600 | 600 | 120 | 78.79 | 2.12 | 3.38 | 1.99 | 0.06815586 | 19.09 | 0.32 | 0.04289885 | 0.02525701 | 408.7 | 0.336 | 4.63 | CBZ | 720 | 1 | 7 | 150 | 0.025 | 0.12 | 15 | 0 | 0 | Synthetic | Single | 0.5025168 | 4.145694
PB600 | 600 | 120 | 78.79 | 2.12 | 3.38 | 1.99 | 0.06815586 | 19.09 | 0.32 | 0.04289885 | 0.02525701 | 408.7 | 0.336 | 4.63 | CBZ | 720 | 1 | 7 | 150 | 0.025 | 0.12 | 25 | 0 | 0 | Synthetic | Single | 0.4941275 | 4.215604
PB600 | 600 | 120 | 78.79 | 2.12 | 3.38 | 1.99 | 0.06815586 | 19.09 | 0.32 | 0.04289885 | 0.02525701 | 408.7 | 0.336 | 4.63 | CBZ | 720 | 1 | 7 | 150 | 0.025 | 0.12 | 35 | 0 | 0 | Synthetic | Single | 0.4830876 | 4.307603
PB600 | 600 | 120 | 78.79 | 2.12 | 3.38 | 1.99 | 0.06815586 | 19.09 | 0.32 | 0.04289885 | 0.02525701 | 408.7 | 0.336 | 4.63 | CBZ | 720 | 1 | 7 | 150 | 0.025 | 0.12 | 45 | 0 | 0 | Synthetic | Single | 0.5192953 | 4.005872
PB600 | 600 | 120 | 78.79 | 2.12 | 3.38 | 1.99 | 0.06815586 | 19.09 | 0.32 | 0.04289885 | 0.02525701 | 408.7 | 0.336 | 4.63 | CBZ | 720 | 1 | 7 | 150 | 0.025 | 0.12 | 15 | 0 | 0 | Synthetic | Single | 0.4521812 | 4.565157
PB600 | 600 | 120 | 78.79 | 2.12 | 3.38 | 1.99 | 0.06815586 | 19.09 | 0.32 | 0.04289885 | 0.02525701 | 408.7 | 0.336 | 4.63 | CBZ | 720 | 1 | 7 | 150 | 0.025 | 0.12 | 25 | 0 | 0 | Synthetic | Single | 0.4689597 | 4.425336
PB600 | 600 | 120 | 78.79 | 2.12 | 3.38 | 1.99 | 0.06815586 | 19.09 | 0.32 | 0.04289885 | 0.02525701 | 408.7 | 0.336 | 4.63 | CBZ | 720 | 1 | 7 | 150 | 0.025 | 0.12 | 35 | 0 | 0 | Synthetic | Single | 0.3963573 | 5.030356
PB600 | 600 | 120 | 78.79 | 2.12 | 3.38 | 1.99 | 0.06815586 | 19.09 | 0.32 | 0.04289885 | 0.02525701 | 408.7 | 0.336 | 4.63 | CBZ | 720 | 1 | 7 | 150 | 0.025 | 0.12 | 45 | 0 | 0 | Synthetic | Single | 0.510906 | 4.075783
PB800 | 800 | 120 | 75.05 | 2.25 | 3.52 | 2.77 | 0.08381079 | 24.95 | 0.02998001 | 0.04690207 | 0.03690873 | 472.92 | 0.658 | 6.25 | IBF | 720 | 1 | 7 | 150 | 0.025 | 0.12 | 15 | 0 | 0 | Synthetic | Single | 0.2934407 | 5.887994
PB800 | 800 | 120 | 75.05 | 2.25 | 3.52 | 2.77 | 0.08381079 | 24.95 | 0.02998001 | 0.04690207 | 0.03690873 | 472.92 | 0.658 | 6.25 | IBF | 720 | 1 | 7 | 150 | 0.025 | 0.12 | 25 | 0 | 0 | Synthetic | Single | 0.3238007 | 5.634994
PB800 | 800 | 120 | 75.05 | 2.25 | 3.52 | 2.77 | 0.08381079 | 24.95 | 0.02998001 | 0.04690207 | 0.03690873 | 472.92 | 0.658 | 6.25 | IBF | 720 | 1 | 7 | 150 | 0.025 | 0.12 | 35 | 0 | 0 | Synthetic | Single | 0.4085155 | 4.929037
PB800 | 800 | 120 | 75.05 | 2.25 | 3.52 | 2.77 | 0.08381079 | 24.95 | 0.02998001 | 0.04690207 | 0.03690873 | 472.92 | 0.658 | 6.25 | IBF | 720 | 1 | 7 | 150 | 0.025 | 0.12 | 45 | 0 | 0 | Synthetic | Single | 0.3970081 | 5.024933
PB800 | 800 | 120 | 75.05 | 2.25 | 3.52 | 2.77 | 0.08381079 | 24.95 | 0.02998001 | 0.04690207 | 0.03690873 | 472.92 | 0.658 | 6.25 | IBF | 720 | 1 | 7 | 150 | 0.025 | 0.12 | 15 | 0 | 0 | Synthetic | Single | 0.2819333 | 5.98389
PB800 | 800 | 120 | 75.05 | 2.25 | 3.52 | 2.77 | 0.08381079 | 24.95 | 0.02998001 | 0.04690207 | 0.03690873 | 472.92 | 0.658 | 6.25 | IBF | 720 | 1 | 7 | 150 | 0.025 | 0.12 | 25 | 0 | 0 | Synthetic | Single | 0.3422509 | 5.481242
PB800 | 800 | 120 | 75.05 | 2.25 | 3.52 | 2.77 | 0.08381079 | 24.95 | 0.02998001 | 0.04690207 | 0.03690873 | 472.92 | 0.658 | 6.25 | IBF | 720 | 1 | 7 | 150 | 0.025 | 0.12 | 35 | 0 | 0 | Synthetic | Single | 0.4775604 | 4.353663
PB800 | 800 | 120 | 75.05 | 2.25 | 3.52 | 2.77 | 0.08381079 | 24.95 | 0.02998001 | 0.04690207 | 0.03690873 | 472.92 | 0.658 | 6.25 | IBF | 720 | 1 | 7 | 150 | 0.025 | 0.12 | 45 | 0 | 0 | Synthetic | Single | 0.4890679 | 4.257768
PB800 | 800 | 120 | 75.05 | 2.25 | 3.52 | 2.77 | 0.08381079 | 24.95 | 0.02998001 | 0.04690207 | 0.03690873 | 472.92 | 0.658 | 6.25 | IBF | 720 | 1 | 7 | 150 | 0.025 | 0.12 | 15 | 0 | 0 | Synthetic | Single | 0.3624856 | 5.31262
PB800 | 800 | 120 | 75.05 | 2.25 | 3.52 | 2.77 | 0.08381079 | 24.95 | 0.02998001 | 0.04690207 | 0.03690873 | 472.92 | 0.658 | 6.25 | IBF | 720 | 1 | 7 | 150 | 0.025 | 0.12 | 25 | 0 | 0 | Synthetic | Single | 0.3422509 | 5.481242
PB800 | 800 | 120 | 75.05 | 2.25 | 3.52 | 2.77 | 0.08381079 | 24.95 | 0.02998001 | 0.04690207 | 0.03690873 | 472.92 | 0.658 | 6.25 | IBF | 720 | 1 | 7 | 150 | 0.025 | 0.12 | 35 | 0 | 0 | Synthetic | Single | 0.4315305 | 4.737246
PB800 | 800 | 120 | 75.05 | 2.25 | 3.52 | 2.77 | 0.08381079 | 24.95 | 0.02998001 | 0.04690207 | 0.03690873 | 472.92 | 0.658 | 6.25 | IBF | 720 | 1 | 7 | 150 | 0.025 | 0.12 | 45 | 0 | 0 | Synthetic | Single | 0.3855006 | 5.120829
PB800 | 800 | 120 | 75.05 | 2.25 | 3.52 | 2.77 | 0.08381079 | 24.95 | 0.02998001 | 0.04690207 | 0.03690873 | 472.92 | 0.658 | 6.25 | CBZ | 720 | 1 | 7 | 150 | 0.025 | 0.12 | 15 | 0 | 0 | Synthetic | Single | 0.1417785 | 7.151846
PB800 | 800 | 120 | 75.05 | 2.25 | 3.52 | 2.77 | 0.08381079 | 24.95 | 0.02998001 | 0.04690207 | 0.03690873 | 472.92 | 0.658 | 6.25 | CBZ | 720 | 1 | 7 | 150 | 0.025 | 0.12 | 25 | 0 | 0 | Synthetic | Single | 0.1631833 | 6.973473
PB800 | 800 | 120 | 75.05 | 2.25 | 3.52 | 2.77 | 0.08381079 | 24.95 | 0.02998001 | 0.04690207 | 0.03690873 | 472.92 | 0.658 | 6.25 | CBZ | 720 | 1 | 7 | 150 | 0.025 | 0.12 | 35 | 0 | 0 | Synthetic | Single | 0.2256711 | 6.45274
PB800 | 800 | 120 | 75.05 | 2.25 | 3.52 | 2.77 | 0.08381079 | 24.95 | 0.02998001 | 0.04690207 | 0.03690873 | 472.92 | 0.658 | 6.25 | CBZ | 720 | 1 | 7 | 150 | 0.025 | 0.12 | 45 | 0 | 0 | Synthetic | Single | 0.1921141 | 6.732383
PB800 | 800 | 120 | 75.05 | 2.25 | 3.52 | 2.77 | 0.08381079 | 24.95 | 0.02998001 | 0.04690207 | 0.03690873 | 472.92 | 0.658 | 6.25 | CBZ | 720 | 1 | 7 | 150 | 0.025 | 0.12 | 15 | 0 | 0 | Synthetic | Single | 0.1501678 | 7.081935
PB800 | 800 | 120 | 75.05 | 2.25 | 3.52 | 2.77 | 0.08381079 | 24.95 | 0.02998001 | 0.04690207 | 0.03690873 | 472.92 | 0.658 | 6.25 | CBZ | 720 | 1 | 7 | 150 | 0.025 | 0.12 | 25 | 0 | 0 | Synthetic | Single | 0.1712219 | 6.906484
PB800 | 800 | 120 | 75.05 | 2.25 | 3.52 | 2.77 | 0.08381079 | 24.95 | 0.02998001 | 0.04690207 | 0.03690873 | 472.92 | 0.658 | 6.25 | CBZ | 720 | 1 | 7 | 150 | 0.025 | 0.12 | 35 | 0 | 0 | Synthetic | Single | 0.1753356 | 6.872204
PB800 | 800 | 120 | 75.05 | 2.25 | 3.52 | 2.77 | 0.08381079 | 24.95 | 0.02998001 | 0.04690207 | 0.03690873 | 472.92 | 0.658 | 6.25 | CBZ | 720 | 1 | 7 | 150 | 0.025 | 0.12 | 45 | 0 | 0 | Synthetic | Single | 0.1753356 | 6.872204
PB800 | 800 | 120 | 75.05 | 2.25 | 3.52 | 2.77 | 0.08381079 | 24.95 | 0.02998001 | 0.04690207 | 0.03690873 | 472.92 | 0.658 | 6.25 | CBZ | 720 | 1 | 7 | 150 | 0.025 | 0.12 | 15 | 0 | 0 | Synthetic | Single | 0.1921141 | 6.732383
PB800 | 800 | 120 | 75.05 | 2.25 | 3.52 | 2.77 | 0.08381079 | 24.95 | 0.02998001 | 0.04690207 | 0.03690873 | 472.92 | 0.658 | 6.25 | CBZ | 720 | 1 | 7 | 150 | 0.025 | 0.12 | 25 | 0 | 0 | Synthetic | Single | 0.1792605 | 6.839496
PB800 | 800 | 120 | 75.05 | 2.25 | 3.52 | 2.77 | 0.08381079 | 24.95 | 0.02998001 | 0.04690207 | 0.03690873 | 472.92 | 0.658 | 6.25 | CBZ | 720 | 1 | 7 | 150 | 0.025 | 0.12 | 35 | 0 | 0 | Synthetic | Single | 0.2172819 | 6.522651
PB800 | 800 | 120 | 75.05 | 2.25 | 3.52 | 2.77 | 0.08381079 | 24.95 | 0.02998001 | 0.04690207 | 0.03690873 | 472.92 | 0.658 | 6.25 | CBZ | 720 | 1 | 7 | 150 | 0.025 | 0.12 | 45 | 0 | 0 | Synthetic | Single | 0.1921141 | 6.732383
PB600 | 600 | 120 | 78.79 | 2.12 | 3.38 | 1.99 | 0.06815586 | 19.09 | 0.32 | 0.04289885 | 0.02525701 | 408.7 | 0.336 | 4.63 | IBF | 720 | 1 | 7 | 150 | 0.025 | 0.12 | 25 | 0 | 0 | Synthetic | Single | 0.718543 | 2.345475
PB600 | 600 | 120 | 78.79 | 2.12 | 3.38 | 1.99 | 0.06815586 | 19.09 | 0.32 | 0.04289885 | 0.02525701 | 408.7 | 0.336 | 4.63 | IBF | 720 | 1 | 7 | 150 | 0.025 | 0.12 | 25 | 0.1 | 0 | Synthetic | Single | 0.8121019 | 1.565817
PB600 | 600 | 120 | 78.79 | 2.12 | 3.38 | 1.99 | 0.06815586 | 19.09 | 0.32 | 0.04289885 | 0.02525701 | 408.7 | 0.336 | 4.63 | IBF | 720 | 1 | 7 | 150 | 0.025 | 0.12 | 25 | 0.2 | 0 | Synthetic | Single | 0.4580645 | 4.516129
PB600 | 600 | 120 | 78.79 | 2.12 | 3.38 | 1.99 | 0.06815586 | 19.09 | 0.32 | 0.04289885 | 0.02525701 | 408.7 | 0.336 | 4.63 | IBF | 720 | 1 | 7 | 150 | 0.025 | 0.12 | 25 | 0.5 | 0 | Synthetic | Single | 0.2934783 | 5.887681
PB600 | 600 | 120 | 78.79 | 2.12 | 3.38 | 1.99 | 0.06815586 | 19.09 | 0.32 | 0.04289885 | 0.02525701 | 408.7 | 0.336 | 4.63 | IBF | 720 | 1 | 7 | 150 | 0.025 | 0.12 | 25 | 0 | 0 | Synthetic | Single | 0.7847682 | 1.793598
PB600 | 600 | 120 | 78.79 | 2.12 | 3.38 | 1.99 | 0.06815586 | 19.09 | 0.32 | 0.04289885 | 0.02525701 | 408.7 | 0.336 | 4.63 | IBF | 720 | 1 | 7 | 150 | 0.025 | 0.12 | 25 | 0.1 | 0 | Synthetic | Single | 0.6210191 | 3.158174
PB600 | 600 | 120 | 78.79 | 2.12 | 3.38 | 1.99 | 0.06815586 | 19.09 | 0.32 | 0.04289885 | 0.02525701 | 408.7 | 0.336 | 4.63 | IBF | 720 | 1 | 7 | 150 | 0.025 | 0.12 | 25 | 0.2 | 0 | Synthetic | Single | 0.4258065 | 4.784946
PB600 | 600 | 120 | 78.79 | 2.12 | 3.38 | 1.99 | 0.06815586 | 19.09 | 0.32 | 0.04289885 | 0.02525701 | 408.7 | 0.336 | 4.63 | IBF | 720 | 1 | 7 | 150 | 0.025 | 0.12 | 25 | 0.5 | 0 | Synthetic | Single | 0.2934783 | 5.887681
PB600 | 600 | 120 | 78.79 | 2.12 | 3.38 | 1.99 | 0.06815586 | 19.09 | 0.32 | 0.04289885 | 0.02525701 | 408.7 | 0.336 | 4.63 | IBF | 720 | 1 | 7 | 150 | 0.025 | 0.12 | 25 | 0 | 0 | Synthetic | Single | 0.6854305 | 2.621413
PB600 | 600 | 120 | 78.79 | 2.12 | 3.38 | 1.99 | 0.06815586 | 19.09 | 0.32 | 0.04289885 | 0.02525701 | 408.7 | 0.336 | 4.63 | IBF | 720 | 1 | 7 | 150 | 0.025 | 0.12 | 25 | 0.1 | 0 | Synthetic | Single | 0.6210191 | 3.158174
PB600 | 600 | 120 | 78.79 | 2.12 | 3.38 | 1.99 | 0.06815586 | 19.09 | 0.32 | 0.04289885 | 0.02525701 | 408.7 | 0.336 | 4.63 | IBF | 720 | 1 | 7 | 150 | 0.025 | 0.12 | 25 | 0.2 | 0 | Synthetic | Single | 0.4903226 | 4.247312
PB600 | 600 | 120 | 78.79 | 2.12 | 3.38 | 1.99 | 0.06815586 | 19.09 | 0.32 | 0.04289885 | 0.02525701 | 408.7 | 0.336 | 4.63 | IBF | 720 | 1 | 7 | 150 | 0.025 | 0.12 | 25 | 0.5 | 0 | Synthetic | Single | 0.2934783 | 5.887681
PB600 | 600 | 120 | 78.79 | 2.12 | 3.38 | 1.99 | 0.06815586 | 19.09 | 0.32 | 0.04289885 | 0.02525701 | 408.7 | 0.336 | 4.63 | CBZ | 720 | 1 | 7 | 150 | 0.025 | 0.12 | 25 | 0 | 0 | Synthetic | Single | 0.3795494 | 5.170422
PB600 | 600 | 120 | 78.79 | 2.12 | 3.38 | 1.99 | 0.06815586 | 19.09 | 0.32 | 0.04289885 | 0.02525701 | 408.7 | 0.336 | 4.63 | CBZ | 720 | 1 | 7 | 150 | 0.025 | 0.12 | 25 | 0.1 | 0 | Synthetic | Single | 0.329331 | 5.588908
PB600 | 600 | 120 | 78.79 | 2.12 | 3.38 | 1.99 | 0.06815586 | 19.09 | 0.32 | 0.04289885 | 0.02525701 | 408.7 | 0.336 | 4.63 | CBZ | 720 | 1 | 7 | 150 | 0.025 | 0.12 | 25 | 0.2 | 0 | Synthetic | Single | 0.3363554 | 5.530372
PB600 | 600 | 120 | 78.79 | 2.12 | 3.38 | 1.99 | 0.06815586 | 19.09 | 0.32 | 0.04289885 | 0.02525701 | 408.7 | 0.336 | 4.63 | CBZ | 720 | 1 | 7 | 150 | 0.025 | 0.12 | 25 | 0.5 | 0 | Synthetic | Single | 0.2364532 | 6.36289
PB600 | 600 | 120 | 78.79 | 2.12 | 3.38 | 1.99 | 0.06815586 | 19.09 | 0.32 | 0.04289885 | 0.02525701 | 408.7 | 0.336 | 4.63 | CBZ | 720 | 1 | 7 | 150 | 0.025 | 0.12 | 25 | 0 | 0 | Synthetic | Single | 0.4142114 | 4.881571
PB600 | 600 | 120 | 78.79 | 2.12 | 3.38 | 1.99 | 0.06815586 | 19.09 | 0.32 | 0.04289885 | 0.02525701 | 408.7 | 0.336 | 4.63 | CBZ | 720 | 1 | 7 | 150 | 0.025 | 0.12 | 25 | 0.1 | 0 | Synthetic | Single | 0.3722127 | 5.231561
PB600 | 600 | 120 | 78.79 | 2.12 | 3.38 | 1.99 | 0.06815586 | 19.09 | 0.32 | 0.04289885 | 0.02525701 | 408.7 | 0.336 | 4.63 | CBZ | 720 | 1 | 7 | 150 | 0.025 | 0.12 | 25 | 0.2 | 0 | Synthetic | Single | 0.318223 | 5.681475
PB600 | 600 | 120 | 78.79 | 2.12 | 3.38 | 1.99 | 0.06815586 | 19.09 | 0.32 | 0.04289885 | 0.02525701 | 408.7 | 0.336 | 4.63 | CBZ | 720 | 1 | 7 | 150 | 0.025 | 0.12 | 25 | 0.5 | 0 | Synthetic | Single | 0.2446634 | 6.294472
PB600 | 600 | 120 | 78.79 | 2.12 | 3.38 | 1.99 | 0.06815586 | 19.09 | 0.32 | 0.04289885 | 0.02525701 | 408.7 | 0.336 | 4.63 | CBZ | 720 | 1 | 7 | 150 | 0.025 | 0.12 | 25 | 0 | 0 | Synthetic | Single | 0.4142114 | 4.881571
PB600 | 600 | 120 | 78.79 | 2.12 | 3.38 | 1.99 | 0.06815586 | 19.09 | 0.32 | 0.04289885 | 0.02525701 | 408.7 | 0.336 | 4.63 | CBZ | 720 | 1 | 7 | 150 | 0.025 | 0.12 | 25 | 0.1 | 0 | Synthetic | Single | 0.3722127 | 5.231561
PB600 | 600 | 120 | 78.79 | 2.12 | 3.38 | 1.99 | 0.06815586 | 19.09 | 0.32 | 0.04289885 | 0.02525701 | 408.7 | 0.336 | 4.63 | CBZ | 720 | 1 | 7 | 150 | 0.025 | 0.12 | 25 | 0.2 | 0 | Synthetic | Single | 0.318223 | 5.681475
PB600 | 600 | 120 | 78.79 | 2.12 | 3.38 | 2.77 | 0.07805559 | 19.09 | 0.32 | 0.04289885 | 0.03515675 | 408.7 | 0.336 | 4.63 | CBZ | 720 | 1 | 7 | 150 | 0.025 | 0.12 | 25 | 0.5 | 0 | Synthetic | Single | 0.2446634 | 6.294472
PB800 | 800 | 120 | 75.05 | 2.25 | 3.52 | 2.77 | 0.08381079 | 24.95 | 0.02998001 | 0.04690207 | 0.03690873 | 472.92 | 0.658 | 6.25 | IBF | 720 | 1 | 7 | 150 | 0.025 | 0.12 | 25 | 0 | 0 | Synthetic | Single | 0.3422509 | 5.481242
PB800 | 800 | 120 | 75.05 | 2.25 | 3.52 | 2.77 | 0.08381079 | 24.95 | 0.02998001 | 0.04690207 | 0.03690873 | 472.92 | 0.658 | 6.25 | IBF | 720 | 1 | 7 | 150 | 0.025 | 0.12 | 25 | 0.1 | 0 | Synthetic | Single | 0.2388535 | 6.342887
PB800 | 800 | 120 | 75.05 | 2.25 | 3.52 | 2.77 | 0.08381079 | 24.95 | 0.02998001 | 0.04690207 | 0.03690873 | 472.92 | 0.658 | 6.25 | IBF | 720 | 1 | 7 | 150 | 0.025 | 0.12 | 25 | 0.2 | 0 | Synthetic | Single | 0.1677419 | 6.935484
PB800 | 800 | 120 | 75.05 | 2.25 | 3.52 | 2.77 | 0.08381079 | 24.95 | 0.02998001 | 0.04690207 | 0.03690873 | 472.92 | 0.658 | 6.25 | IBF | 720 | 1 | 7 | 150 | 0.025 | 0.12 | 25 | 0.5 | 0 | Synthetic | Single | 0.1576087 | 7.019928
PB800 | 800 | 120 | 75.05 | 2.25 | 3.52 | 2.77 | 0.08381079 | 24.95 | 0.02998001 | 0.04690207 | 0.03690873 | 472.92 | 0.658 | 6.25 | IBF | 720 | 1 | 7 | 150 | 0.025 | 0.12 | 25 | 0 | 0 | Synthetic | Single | 0.3422509 | 5.481242
PB800 | 800 | 120 | 75.05 | 2.25 | 3.52 | 2.77 | 0.08381079 | 24.95 | 0.02998001 | 0.04690207 | 0.03690873 | 472.92 | 0.658 | 6.25 | IBF | 720 | 1 | 7 | 150 | 0.025 | 0.12 | 25 | 0.1 | 0 | Synthetic | Single | 0.2070064 | 6.60828
PB800 | 800 | 120 | 75.05 | 2.25 | 3.52 | 2.77 | 0.08381079 | 24.95 | 0.02998001 | 0.04690207 | 0.03690873 | 472.92 | 0.658 | 6.25 | IBF | 720 | 1 | 7 | 150 | 0.025 | 0.12 | 25 | 0.2 | 0 | Synthetic | Single | 0.2 | 6.666667
PB800 | 800 | 120 | 75.05 | 2.25 | 3.52 | 2.77 | 0.08381079 | 24.95 | 0.02998001 | 0.04690207 | 0.03690873 | 472.92 | 0.658 | 6.25 | IBF | 720 | 1 | 7 | 150 | 0.025 | 0.12 | 25 | 0.5 | 0 | Synthetic | Single | 0.02173913 | 8.152174
PB800 | 800 | 120 | 75.05 | 2.25 | 3.52 | 2.77 | 0.08381079 | 24.95 | 0.02998001 | 0.04690207 | 0.03690873 | 472.92 | 0.658 | 6.25 | IBF | 720 | 1 | 7 | 150 | 0.025 | 0.12 | 25 | 0 | 0 | Synthetic | Single | 0.3607011 | 5.327491
PB800 | 800 | 120 | 75.05 | 2.25 | 3.52 | 2.77 | 0.08381079 | 24.95 | 0.02998001 | 0.04690207 | 0.03690873 | 472.92 | 0.658 | 6.25 | IBF | 720 | 1 | 7 | 150 | 0.025 | 0.12 | 25 | 0.1 | 0 | Synthetic | Single | 0.3025478 | 5.812102
PB800 | 800 | 120 | 75.05 | 2.25 | 3.52 | 2.77 | 0.08381079 | 24.95 | 0.02998001 | 0.04690207 | 0.03690873 | 472.92 | 0.658 | 6.25 | IBF | 720 | 1 | 7 | 150 | 0.025 | 0.12 | 25 | 0.2 | 0 | Synthetic | Single | 0.2 | 6.666667
PB800 | 800 | 120 | 75.05 | 2.25 | 3.52 | 2.77 | 0.08381079 | 24.95 | 0.02998001 | 0.04690207 | 0.03690873 | 472.92 | 0.658 | 6.25 | IBF | 720 | 1 | 7 | 150 | 0.025 | 0.12 | 25 | 0.5 | 0 | Synthetic | Single | 0.07608696 | 7.699275
PB800 | 800 | 120 | 75.05 | 2.25 | 3.52 | 2.77 | 0.08381079 | 24.95 | 0.02998001 | 0.04690207 | 0.03690873 | 472.92 | 0.658 | 6.25 | CBZ | 720 | 1 | 7 | 150 | 0.025 | 0.12 | 25 | 0 | 0 | Synthetic | Single | 0.1171862 | 7.356782
PB800 | 800 | 120 | 75.05 | 2.25 | 3.52 | 2.77 | 0.08381079 | 24.95 | 0.02998001 | 0.04690207 | 0.03690873 | 472.92 | 0.658 | 6.25 | CBZ | 720 | 1 | 7 | 150 | 0.025 | 0.12 | 25 | 0.1 | 0 | Synthetic | Single | 0.09800664 | 7.516611
PB800 | 800 | 120 | 75.05 | 2.25 | 3.52 | 2.77 | 0.08381079 | 24.95 | 0.02998001 | 0.04690207 | 0.03690873 | 472.92 | 0.658 | 6.25 | CBZ | 720 | 1 | 7 | 150 | 0.025 | 0.12 | 25 | 0.2 | 0 | Synthetic | Single | 0.08578856 | 7.618429
PB800 | 800 | 120 | 75.05 | 2.25 | 3.52 | 2.77 | 0.08381079 | 24.95 | 0.02998001 | 0.04690207 | 0.03690873 | 472.92 | 0.658 | 6.25 | CBZ | 720 | 1 | 7 | 150 | 0.025 | 0.12 | 25 | 0.5 | 0 | Synthetic | Single | 0.06727273 | 7.772727
PB800 | 800 | 120 | 75.05 | 2.25 | 3.52 | 2.77 | 0.08381079 | 24.95 | 0.02998001 | 0.04690207 | 0.03690873 | 472.92 | 0.658 | 6.25 | CBZ | 720 | 1 | 7 | 150 | 0.025 | 0.12 | 25 | 0 | 0 | Synthetic | Single | 0.1593092 | 7.005757
PB800 | 800 | 120 | 75.05 | 2.25 | 3.52 | 2.77 | 0.08381079 | 24.95 | 0.02998001 | 0.04690207 | 0.03690873 | 472.92 | 0.658 | 6.25 | CBZ | 720 | 1 | 7 | 150 | 0.025 | 0.12 | 25 | 0.1 | 0 | Synthetic | Single | 0.1561462 | 7.032115
PB800 | 800 | 120 | 75.05 | 2.25 | 3.52 | 2.77 | 0.08381079 | 24.95 | 0.02998001 | 0.04690207 | 0.03690873 | 472.92 | 0.658 | 6.25 | CBZ | 720 | 1 | 7 | 150 | 0.025 | 0.12 | 25 | 0.2 | 0 | Synthetic | Single | 0.1291161 | 7.257366
PB800 | 800 | 120 | 75.05 | 2.25 | 3.52 | 2.77 | 0.08381079 | 24.95 | 0.02998001 | 0.04690207 | 0.03690873 | 472.92 | 0.658 | 6.25 | CBZ | 720 | 1 | 7 | 150 | 0.025 | 0.12 | 25 | 0.5 | 0 | Synthetic | Single | 0.02298851 | 8.141762
PB800 | 800 | 120 | 75.05 | 2.25 | 3.52 | 2.77 | 0.08381079 | 24.95 | 0.02998001 | 0.04690207 | 0.03690873 | 472.92 | 0.658 | 6.25 | CBZ | 720 | 1 | 7 | 150 | 0.025 | 0.12 | 25 | 0 | 0 | Synthetic | Single | 0.1677338 | 6.935552
PB800 | 800 | 120 | 75.05 | 2.25 | 3.52 | 2.77 | 0.08381079 | 24.95 | 0.02998001 | 0.04690207 | 0.03690873 | 472.92 | 0.658 | 6.25 | CBZ | 720 | 1 | 7 | 150 | 0.025 | 0.12 | 25 | 0.1 | 0 | Synthetic | Single | 0.1561462 | 7.032115
PB800 | 800 | 120 | 75.05 | 2.25 | 3.52 | 2.77 | 0.08381079 | 24.95 | 0.02998001 | 0.04690207 | 0.03690873 | 472.92 | 0.658 | 6.25 | CBZ | 720 | 1 | 7 | 150 | 0.025 | 0.12 | 25 | 0.2 | 0 | Synthetic | Single | 0.08578856 | 7.618429
PB800 | 800 | 120 | 75.05 | 2.25 | 3.52 | 2.77 | 0.08381079 | 24.95 | 0.02998001 | 0.04690207 | 0.03690873 | 472.92 | 0.658 | 6.25 | CBZ | 720 | 1 | 7 | 150 | 0.025 | 0.12 | 25 | 0.5 | 0 | Synthetic | Single | 0.03940887 | 8.004926
GCRB | 800 | 120 | 83.5 | 1.8 | 3.7 | 3.4 | 0.08502994 | 7.6 | 0.022 | 0.044 | 0.04 | 3.8 | 0.014 | 5.59 | ALA | 30 | 10.02 | 7 | 150 | 0.02 | 0.05 | 25 | 0 | 0 | Synthetic | Single | 9.760138 | 5.19724
GCRB | 800 | 120 | 83.5 | 1.8 | 3.7 | 3.4 | 0.08502994 | 7.6 | 0.022 | 0.044 | 0.04 | 3.8 | 0.014 | 5.59 | ALA | 60 | 10.02 | 7 | 150 | 0.02 | 0.05 | 25 | 0 | 0 | Synthetic | Single | 9.615299 | 8.094015
GCRB | 800 | 120 | 83.5 | 1.8 | 3.7 | 3.4 | 0.08502994 | 7.6 | 0.022 | 0.044 | 0.04 | 3.8 | 0.014 | 5.59 | ALA | 120 | 10.02 | 7 | 150 | 0.02 | 0.05 | 25 | 0 | 0 | Synthetic | Single | 9.52116 | 9.976796
GCRB | 800 | 120 | 83.5 | 1.8 | 3.7 | 3.4 | 0.08502994 | 7.6 | 0.022 | 0.044 | 0.04 | 3.8 | 0.014 | 5.59 | ALA | 240 | 10.02 | 7 | 150 | 0.02 | 0.05 | 25 | 0 | 0 | Synthetic | Single | 9.496168 | 10.47664
GCRB | 800 | 120 | 83.5 | 1.8 | 3.7 | 3.4 | 0.08502994 | 7.6 | 0.022 | 0.044 | 0.04 | 3.8 | 0.014 | 5.59 | ALA | 480 | 10.02 | 7 | 150 | 0.02 | 0.05 | 25 | 0 | 0 | Synthetic | Single | 9.475051 | 10.89899
GCRB | 800 | 120 | 83.5 | 1.8 | 3.7 | 3.4 | 0.08502994 | 7.6 | 0.022 | 0.044 | 0.04 | 3.8 | 0.014 | 5.59 | ALA | 720 | 10.02 | 7 | 150 | 0.02 | 0.05 | 25 | 0 | 0 | Synthetic | Single | 9.461054 | 11.17893
GCRB | 800 | 120 | 83.5 | 1.8 | 3.7 | 3.4 | 0.08502994 | 7.6 | 0.022 | 0.044 | 0.04 | 3.8 | 0.014 | 5.59 | ALA | 960 | 10.02 | 7 | 150 | 0.02 | 0.05 | 25 | 0 | 0 | Synthetic | Single | 9.440067 | 11.59866
GCRB | 800 | 120 | 83.5 | 1.8 | 3.7 | 3.4 | 0.08502994 | 7.6 | 0.022 | 0.044 | 0.04 | 3.8 | 0.014 | 5.59 | ALA | 1440 | 10.02 | 7 | 150 | 0.02 | 0.05 | 25 | 0 | 0 | Synthetic | Single | 9.433897 | 11.72205
GCRB | 800 | 120 | 83.5 | 1.8 | 3.7 | 3.4 | 0.08502994 | 7.6 | 0.022 | 0.044 | 0.04 | 3.8 | 0.014 | 5.59 | ALA | 30 | 10.02 | 7 | 150 | 0.02 | 0.05 | 25 | 0 | 0 | Synthetic | Single | 9.758297 | 5.234065
GCRB | 800 | 120 | 83.5 | 1.8 | 3.7 | 3.4 | 0.08502994 | 7.6 | 0.022 | 0.044 | 0.04 | 3.8 | 0.014 | 5.59 | ALA | 60 | 10.02 | 7 | 150 | 0.02 | 0.05 | 25 | 0 | 0 | Synthetic | Single | 9.594731 | 8.505372
GCRB | 800 | 120 | 83.5 | 1.8 | 3.7 | 3.4 | 0.08502994 | 7.6 | 0.022 | 0.044 | 0.04 | 3.8 | 0.014 | 5.59 | ALA | 120 | 10.02 | 7 | 150 | 0.02 | 0.05 | 25 | 0 | 0 | Synthetic | Single | 9.509362 | 10.21275
GCRB | 800 | 120 | 83.5 | 1.8 | 3.7 | 3.4 | 0.08502994 | 7.6 | 0.022 | 0.044 | 0.04 | 3.8 | 0.014 | 5.59 | ALA | 240 | 10.02 | 7 | 150 | 0.02 | 0.05 | 25 | 0 | 0 | Synthetic | Single | 9.482555 | 10.7489
GCRB | 800 | 120 | 83.5 | 1.8 | 3.7 | 3.4 | 0.08502994 | 7.6 | 0.022 | 0.044 | 0.04 | 3.8 | 0.014 | 5.59 | ALA | 480 | 10.02 | 7 | 150 | 0.02 | 0.05 | 25 | 0 | 0 | Synthetic | Single | 9.463445 | 11.13111
GCRB | 800 | 120 | 83.5 | 1.8 | 3.7 | 3.4 | 0.08502994 | 7.6 | 0.022 | 0.044 | 0.04 | 3.8 | 0.014 | 5.59 | ALA | 720 | 10.02 | 7 | 150 | 0.02 | 0.05 | 25 | 0 | 0 | Synthetic | Single | 9.432292 | 11.75416
GCRB | 800 | 120 | 83.5 | 1.8 | 3.7 | 3.4 | 0.08502994 | 7.6 | 0.022 | 0.044 | 0.04 | 3.8 | 0.014 | 5.59 | ALA | 960 | 10.02 | 7 | 150 | 0.02 | 0.05 | 25 | 0 | 0 | Synthetic | Single | 9.422475 | 11.95051
GCRB | 800 | 120 | 83.5 | 1.8 | 3.7 | 3.4 | 0.08502994 | 7.6 | 0.022 | 0.044 | 0.04 | 3.8 | 0.014 | 5.59 | ALA | 1440 | 10.02 | 7 | 150 | 0.02 | 0.05 | 25 | 0 | 0 | Synthetic | Single | 9.422754 | 11.94492
GCRB | 800 | 120 | 83.5 | 1.8 | 3.7 | 3.4 | 0.08502994 | 7.6 | 0.022 | 0.044 | 0.04 | 3.8 | 0.014 | 5.59 | ALA | 30 | 10.02 | 7 | 150 | 0.02 | 0.05 | 25 | 0 | 0 | Synthetic | Single | 9.740076 | 5.598475
GCRB | 800 | 120 | 83.5 | 1.8 | 3.7 | 3.4 | 0.08502994 | 7.6 | 0.022 | 0.044 | 0.04 | 3.8 | 0.014 | 5.59 | ALA | 60 | 10.02 | 7 | 150 | 0.02 | 0.05 | 25 | 0 | 0 | Synthetic | Single | 9.591616 | 8.567677
GCRB | 800 | 120 | 83.5 | 1.8 | 3.7 | 3.4 | 0.08502994 | 7.6 | 0.022 | 0.044 | 0.04 | 3.8 | 0.014 | 5.59 | ALA | 120 | 10.02 | 7 | 150 | 0.02 | 0.05 | 25 | 0 | 0 | Synthetic | Single | 9.529991 | 9.800176
GCRB | 800 | 120 | 83.5 | 1.8 | 3.7 | 3.4 | 0.08502994 | 7.6 | 0.022 | 0.044 | 0.04 | 3.8 | 0.014 | 5.59 | ALA | 240 | 10.02 | 7 | 150 | 0.02 | 0.05 | 25 | 0 | 0 | Synthetic | Single | 9.503489 | 10.33021
GCRB | 800 | 120 | 83.5 | 1.8 | 3.7 | 3.4 | 0.08502994 | 7.6 | 0.022 | 0.044 | 0.04 | 3.8 | 0.014 | 5.59 | ALA | 480 | 10.02 | 7 | 150 | 0.02 | 0.05 | 25 | 0 | 0 | Synthetic | Single | 9.474204 | 10.91592
GCRB | 800 | 120 | 83.5 | 1.8 | 3.7 | 3.4 | 0.08502994 | 7.6 | 0.022 | 0.044 | 0.04 | 3.8 | 0.014 | 5.59 | ALA | 720 | 10.02 | 7 | 150 | 0.02 | 0.05 | 25 | 0 | 0 | Synthetic | Single | 9.448601 | 11.42798
GCRB | 800 | 120 | 83.5 | 1.8 | 3.7 | 3.4 | 0.08502994 | 7.6 | 0.022 | 0.044 | 0.04 | 3.8 | 0.014 | 5.59 | ALA | 960 | 10.02 | 7 | 150 | 0.02 | 0.05 | 25 | 0 | 0 | Synthetic | Single | 9.44135 | 11.57301
GCRB | 800 | 120 | 83.5 | 1.8 | 3.7 | 3.4 | 0.08502994 | 7.6 | 0.022 | 0.044 | 0.04 | 3.8 | 0.014 | 5.59 | ALA | 1440 | 10.02 | 7 | 150 | 0.02 | 0.05 | 25 | 0 | 0 | Synthetic | Single | 9.439788 | 11.60425
GCRB-N | 800 | 120 | 82.9 | 1.4 | 3.6 | 1.3 | 0.05910736 | 10.8 | 0.017 | 0.043 | 0.015 | 405.33 | 0.293 | 3.05 | ALA | 30 | 10.02 | 7 | 150 | 0.02 | 0.05 | 25 | 0 | 0 | Synthetic | Single | 8.517638 | 30.04723
GCRB-N | 800 | 120 | 82.9 | 1.4 | 3.6 | 1.3 | 0.05910736 | 10.8 | 0.017 | 0.043 | 0.015 | 405.33 | 0.293 | 3.05 | ALA | 60 | 10.02 | 7 | 150 | 0.02 | 0.05 | 25 | 0 | 0 | Synthetic | Single | 7.712195 | 46.15611
GCRB-N | 800 | 120 | 82.9 | 1.4 | 3.6 | 1.3 | 0.05910736 | 10.8 | 0.017 | 0.043 | 0.015 | 405.33 | 0.293 | 3.05 | ALA | 120 | 10.02 | 7 | 150 | 0.02 | 0.05 | 25 | 0 | 0 | Synthetic | Single | 6.723446 | 65.93107
GCRB-N | 800 | 120 | 82.9 | 1.4 | 3.6 | 1.3 | 0.05910736 | 10.8 | 0.017 | 0.043 | 0.015 | 405.33 | 0.293 | 3.05 | ALA | 240 | 10.02 | 7 | 150 | 0.02 | 0.05 | 25 | 0 | 0 | Synthetic | Single | 5.966023 | 81.07954
GCRB-N | 800 | 120 | 82.9 | 1.4 | 3.6 | 1.3 | 0.05910736 | 10.8 | 0.017 | 0.043 | 0.015 | 405.33 | 0.293 | 3.05 | ALA | 480 | 10.02 | 7 | 150 | 0.02 | 0.05 | 25 | 0 | 0 | Synthetic | Single | 5.219499 | 96.01002
GCRB-N | 800 | 120 | 82.9 | 1.4 | 3.6 | 1.3 | 0.05910736 | 10.8 | 0.017 | 0.043 | 0.015 | 405.33 | 0.293 | 3.05 | ALA | 720 | 10.02 | 7 | 150 | 0.02 | 0.05 | 25 | 0 | 0 | Synthetic | Single | 4.773499 | 104.93
GCRB-N | 800 | 120 | 82.9 | 1.4 | 3.6 | 1.3 | 0.05910736 | 10.8 | 0.017 | 0.043 | 0.015 | 405.33 | 0.293 | 3.05 | ALA | 960 | 10.02 | 7 | 150 | 0.02 | 0.05 | 25 | 0 | 0 | Synthetic | Single | 4.339629 | 113.6074
GCRB-N | 800 | 120 | 82.9 | 1.4 | 3.6 | 1.3 | 0.05910736 | 10.8 | 0.017 | 0.043 | 0.015 | 405.33 | 0.293 | 3.05 | ALA | 1440 | 10.02 | 7 | 150 | 0.02 | 0.05 | 25 | 0 | 0 | Synthetic | Single | 4.325789 | 113.8842
GCRB-N | 800 | 120 | 82.9 | 1.4 | 3.6 | 1.3 | 0.05910736 | 10.8 | 0.017 | 0.043 | 0.015 | 405.33 | 0.293 | 3.05 | ALA | 30 | 10.02 | 7 | 150 | 0.02 | 0.05 | 25 | 0 | 0 | Synthetic | Single | 8.499008 | 30.41984
GCRB-N | 800 | 120 | 82.9 | 1.4 | 3.6 | 1.3 | 0.05910736 | 10.8 | 0.017 | 0.043 | 0.015 | 405.33 | 0.293 | 3.05 | ALA | 60 | 10.02 | 7 | 150 | 0.02 | 0.05 | 25 | 0 | 0 | Synthetic | Single | 7.625769 | 47.88461
GCRB-N | 800 | 120 | 82.9 | 1.4 | 3.6 | 1.3 | 0.05910736 | 10.8 | 0.017 | 0.043 | 0.015 | 405.33 | 0.293 | 3.05 | ALA | 120 | 10.02 | 7 | 150 | 0.02 | 0.05 | 25 | 0 | 0 | Synthetic | Single | 6.819654 | 64.00693
GCRB-N | 800 | 120 | 82.9 | 1.4 | 3.6 | 1.3 | 0.05910736 | 10.8 | 0.017 | 0.043 | 0.015 | 405.33 | 0.293 | 3.05 | ALA | 240 | 10.02 | 7 | 150 | 0.02 | 0.05 | 25 | 0 | 0 | Synthetic | Single | 6.14773 | 77.44539
GCRB-N | 800 | 120 | 82.9 | 1.4 | 3.6 | 1.3 | 0.05910736 | 10.8 | 0.017 | 0.043 | 0.015 | 405.33 | 0.293 | 3.05 | ALA | 480 | 10.02 | 7 | 150 | 0.02 | 0.05 | 25 | 0 | 0 | Synthetic | Single | 5.281255 | 94.7749
GCRB-N | 800 | 120 | 82.9 | 1.4 | 3.6 | 1.3 | 0.05910736 | 10.8 | 0.017 | 0.043 | 0.015 | 405.33 | 0.293 | 3.05 | ALA | 720 | 10.02 | 7 | 150 | 0.02 | 0.05 | 25 | 0 | 0 | Synthetic | Single | 4.761396 | 105.1721
GCRB-N | 800 | 120 | 82.9 | 1.4 | 3.6 | 1.3 | 0.05910736 | 10.8 | 0.017 | 0.043 | 0.015 | 405.33 | 0.293 | 3.05 | ALA | 960 | 10.02 | 7 | 150 | 0.02 | 0.05 | 25 | 0 | 0 | Synthetic | Single | 4.34846 | 113.4308
GCRB-N | 800 | 120 | 82.9 | 1.4 | 3.6 | 1.3 | 0.05910736 | 10.8 | 0.017 | 0.043 | 0.015 | 405.33 | 0.293 | 3.05 | ALA | 1440 | 10.02 | 7 | 150 | 0.02 | 0.05 | 25 | 0 | 0 | Synthetic | Single | 4.405625 | 112.2875
GCRB-N | 800 | 120 | 82.9 | 1.4 | 3.6 | 1.3 | 0.05910736 | 10.8 | 0.017 | 0.043 | 0.015 | 405.33 | 0.293 | 3.05 | ALA | 30 | 10.02 | 7 | 150 | 0.02 | 0.05 | 25 | 0 | 0 | Synthetic | Single | 8.501826 | 30.36347
GCRB-N | 800 | 120 | 82.9 | 1.4 | 3.6 | 1.3 | 0.05910736 | 10.8 | 0.017 | 0.043 | 0.015 | 405.33 | 0.293 | 3.05 | ALA | 60 | 10.02 | 7 | 150 | 0.02 | 0.05 | 25 | 0 | 0 | Synthetic | Single | 7.630133 | 47.79735
GCRB-N | 800 | 120 | 82.9 | 1.4 | 3.6 | 1.3 | 0.05910736 | 10.8 | 0.017 | 0.043 | 0.015 | 405.33 | 0.293 | 3.05 | ALA | 120 | 10.02 | 7 | 150 | 0.02 | 0.05 | 25 | 0 | 0 | Synthetic | Single | 6.815413 | 64.09175
GCRB-N | 800 | 120 | 82.9 | 1.4 | 3.6 | 1.3 | 0.05910736 | 10.8 | 0.017 | 0.043 | 0.015 | 405.33 | 0.293 | 3.05 | ALA | 240 | 10.02 | 7 | 150 | 0.02 | 0.05 | 25 | 0 | 0 | Synthetic | Single | 6.091996 | 78.56009
GCRB-N | 800 | 120 | 82.9 | 1.4 | 3.6 | 1.3 | 0.05910736 | 10.8 | 0.017 | 0.043 | 0.015 | 405.33 | 0.293 | 3.05 | ALA | 480 | 10.02 | 7 | 150 | 0.02 | 0.05 | 25 | 0 | 0 | Synthetic | Single | 5.224098 | 95.91805
GCRB-N | 800 | 120 | 82.9 | 1.4 | 3.6 | 1.3 | 0.05910736 | 10.8 | 0.017 | 0.043 | 0.015 | 405.33 | 0.293 | 3.05 | ALA | 720 | 10.02 | 7 | 150 | 0.02 | 0.05 | 25 | 0 | 0 | Synthetic | Single | 4.798081 | 104.4384
GCRB-N | 800 | 120 | 82.9 | 1.4 | 3.6 | 1.3 | 0.05910736 | 10.8 | 0.017 | 0.043 | 0.015 | 405.33 | 0.293 | 3.05 | ALA | 960 | 10.02 | 7 | 150 | 0.02 | 0.05 | 25 | 0 | 0 | Synthetic | Single | 4.364752 | 113.105
GCRB-N | 800 | 120 | 82.9 | 1.4 | 3.6 | 1.3 | 0.05910736 | 10.8 | 0.017 | 0.043 | 0.015 | 405.33 | 0.293 | 3.05 | ALA | 1440 | 10.02 | 7 | 150 | 0.02 | 0.05 | 25 | 0 | 0 | Synthetic | Single | 4.316207 | 114.0759
GCRB | 800 | 120 | 83.5 | 1.8 | 3.7 | 3.4 | 0.08502994 | 7.6 | 0.022 | 0.044 | 0.04 | 3.8 | 0.014 | 5.59 | DIU | 30 | 10.01 | 7 | 150 | 0.02 | 0.05 | 25 | 0 | 0 | Synthetic | Single | 9.821915 | 3.761694
GCRB | 800 | 120 | 83.5 | 1.8 | 3.7 | 3.4 | 0.08502994 | 7.6 | 0.022 | 0.044 | 0.04 | 3.8 | 0.014 | 5.59 | DIU | 60 | 10.01 | 7 | 150 | 0.02 | 0.05 | 25 | 0 | 0 | Synthetic | Single | 9.769238 | 4.815232
GCRB | 800 | 120 | 83.5 | 1.8 | 3.7 | 3.4 | 0.08502994 | 7.6 | 0.022 | 0.044 | 0.04 | 3.8 | 0.014 | 5.59 | DIU | 120 | 10.01 | 7 | 150 | 0.02 | 0.05 | 25 | 0 | 0 | Synthetic | Single | 9.714142 | 5.917164
GCRB | 800 | 120 | 83.5 | 1.8 | 3.7 | 3.4 | 0.08502994 | 7.6 | 0.022 | 0.044 | 0.04 | 3.8 | 0.014 | 5.59 | DIU | 240 | 10.01 | 7 | 150 | 0.02 | 0.05 | 25 | 0 | 0 | Synthetic | Single | 9.653301 | 7.133972
GCRB | 800 | 120 | 83.5 | 1.8 | 3.7 | 3.4 | 0.08502994 | 7.6 | 0.022 | 0.044 | 0.04 | 3.8 | 0.014 | 5.59 | DIU | 480 | 10.01 | 7 | 150 | 0.02 | 0.05 | 25 | 0 | 0 | Synthetic | Single | 9.627329 | 7.653416
GCRB | 800 | 120 | 83.5 | 1.8 | 3.7 | 3.4 | 0.08502994 | 7.6 | 0.022 | 0.044 | 0.04 | 3.8 | 0.014 | 5.59 | DIU | 720 | 10.01 | 7 | 150 | 0.02 | 0.05 | 25 | 0 | 0 | Synthetic | Single | 9.595669 | 8.286627
GCRB | 800 | 120 | 83.5 | 1.8 | 3.7 | 3.4 | 0.08502994 | 7.6 | 0.022 | 0.044 | 0.04 | 3.8 | 0.014 | 5.59 | DIU | 960 | 10.01 | 7 | 150 | 0.02 | 0.05 | 25 | 0 | 0 | Synthetic | Single | 9.548447 | 9.23106
GCRB | 800 | 120 | 83.5 | 1.8 | 3.7 | 3.4 | 0.08502994 | 7.6 | 0.022 | 0.044 | 0.04 | 3.8 | 0.014 | 5.59 | DIU | 1440 | 10.01 | 7 | 150 | 0.02 | 0.05 | 25 | 0 | 0 | Synthetic | Single | 9.548447 | 9.23106
GCRB | 800 | 120 | 83.5 | 1.8 | 3.7 | 3.4 | 0.08502994 | 7.6 | 0.022 | 0.044 | 0.04 | 3.8 | 0.014 | 5.59 | DIU | 30 | 10.01 | 7 | 150 | 0.02 | 0.05 | 25 | 0 | 0 | Synthetic | Single | 9.881596 | 2.568083
GCRB | 800 | 120 | 83.5 | 1.8 | 3.7 | 3.4 | 0.08502994 | 7.6 | 0.022 | 0.044 | 0.04 | 3.8 | 0.014 | 5.59 | DIU | 60 | 10.01 | 7 | 150 | 0.02 | 0.05 | 25 | 0 | 0 | Synthetic | Single | 9.79611 | 4.277808
GCRB | 800 | 120 | 83.5 | 1.8 | 3.7 | 3.4 | 0.08502994 | 7.6 | 0.022 | 0.044 | 0.04 | 3.8 | 0.014 | 5.59 | DIU | 120 | 10.01 | 7 | 150 | 0.02 | 0.05 | 25 | 0 | 0 | Synthetic | Single | 9.715324 | 5.893522
GCRB | 800 | 120 | 83.5 | 1.8 | 3.7 | 3.4 | 0.08502994 | 7.6 | 0.022 | 0.044 | 0.04 | 3.8 | 0.014 | 5.59 | DIU | 240 | 10.01 | 7 | 150 | 0.02 | 0.05 | 25 | 0 | 0 | Synthetic | Single | 9.634904 | 7.501911
GCRB | 800 | 120 | 83.5 | 1.8 | 3.7 | 3.4 | 0.08502994 | 7.6 | 0.022 | 0.044 | 0.04 | 3.8 | 0.014 | 5.59 | DIU | 480 | 10.01 | 7 | 150 | 0.02 | 0.05 | 25 | 0 | 0 | Synthetic | Single | 9.616019 | 7.879618
GCRB | 800 | 120 | 83.5 | 1.8 | 3.7 | 3.4 | 0.08502994 | 7.6 | 0.022 | 0.044 | 0.04 | 3.8 | 0.014 | 5.59 | DIU | 720 | 10.01 | 7 | 150 | 0.02 | 0.05 | 25 | 0 | 0 | Synthetic | Single | 9.593715 | 8.325696
GCRB | 800 | 120 | 83.5 | 1.8 | 3.7 | 3.4 | 0.08502994 | 7.6 | 0.022 | 0.044 | 0.04 | 3.8 | 0.014 | 5.59 | DIU | 960 | 10.01 | 7 | 150 | 0.02 | 0.05 | 25 | 0 | 0 | Synthetic | Single | 9.541787 | 9.364251
GCRB | 800 | 120 | 83.5 | 1.8 | 3.7 | 3.4 | 0.08502994 | 7.6 | 0.022 | 0.044 | 0.04 | 3.8 | 0.014 | 5.59 | DIU | 1440 | 10.01 | 7 | 150 | 0.02 | 0.05 | 25 | 0 | 0 | Synthetic | Single | 9.536238 | 9.475243
GCRB | 800 | 120 | 83.5 | 1.8 | 3.7 | 3.4 | 0.08502994 | 7.6 | 0.022 | 0.044 | 0.04 | 3.8 | 0.014 | 5.59 | DIU | 30 | 10.01 | 7 | 150 | 0.02 | 0.05 | 25 | 0 | 0 | Synthetic | Single | 9.824735 | 3.705309
GCRB | 800 | 120 | 83.5 | 1.8 | 3.7 | 3.4 | 0.08502994 | 7.6 | 0.022 | 0.044 | 0.04 | 3.8 | 0.014 | 5.59 | DIU | 60 | 10.01 | 7 | 150 | 0.02 | 0.05 | 25 | 0 | 0 | Synthetic | Single | 9.81222 | 3.955597
GCRB | 800 | 120 | 83.5 | 1.8 | 3.7 | 3.4 | 0.08502994 | 7.6 | 0.022 | 0.044 | 0.04 | 3.8 | 0.014 | 5.59 | DIU | 120 | 10.01 | 7 | 150 | 0.02 | 0.05 | 25 | 0 | 0 | Synthetic | Single | 9.726035 | 5.679307
GCRB | 800 | 120 | 83.5 | 1.8 | 3.7 | 3.4 | 0.08502994 | 7.6 | 0.022 | 0.044 | 0.04 | 3.8 | 0.014 | 5.59 | DIU | 240 | 10.01 | 7 | 150 | 0.02 | 0.05 | 25 | 0 | 0 | Synthetic | Single | 9.675955 | 6.680902
GCRB | 800 | 120 | 83.5 | 1.8 | 3.7 | 3.4 | 0.08502994 | 7.6 | 0.022 | 0.044 | 0.04 | 3.8 | 0.014 | 5.59 | DIU | 480 | 10.01 | 7 | 150 | 0.02 | 0.05 | 25 | 0 | 0 | Synthetic | Single | 9.604909 | 8.101825
GCRB | 800 | 120 | 83.5 | 1.8 | 3.7 | 3.4 | 0.08502994 | 7.6 | 0.022 | 0.044 | 0.04 | 3.8 | 0.014 | 5.59 | DIU | 720 | 10.01 | 7 | 150 | 0.02 | 0.05 | 25 | 0 | 0 | Synthetic | Single | 9.593943 | 8.321145
GCRB | 800 | 120 | 83.5 | 1.8 | 3.7 | 3.4 | 0.08502994 | 7.6 | 0.022 | 0.044 | 0.04 | 3.8 | 0.014 | 5.59 | DIU | 960 | 10.01 | 7 | 150 | 0.02 | 0.05 | 25 | 0 | 0 | Synthetic | Single | 9.548985 | 9.220294
GCRB | 800 | 120 | 83.5 | 1.8 | 3.7 | 3.4 | 0.08502994 | 7.6 | 0.022 | 0.044 | 0.04 | 3.8 | 0.014 | 5.59 | DIU | 1440 | 10.01 | 7 | 150 | 0.02 | 0.05 | 25 | 0 | 0 | Synthetic | Single | 9.548985 | 9.220294
GCRB-N | 800 | 120 | 82.9 | 1.4 | 3.6 | 1.3 | 0.05910736 | 10.8 | 0.017 | 0.043 | 0.015 | 405.33 | 0.293 | 3.05 | DIU | 30 | 10.01 | 7 | 150 | 0.02 | 0.05 | 25 | 0 | 0 | Synthetic | Single | 6.658935 | 67.0213
GCRB-N | 800 | 120 | 82.9 | 1.4 | 3.6 | 1.3 | 0.05910736 | 10.8 | 0.017 | 0.043 | 0.015 | 405.33 | 0.293 | 3.05 | DIU | 60 | 10.01 | 7 | 150 | 0.02 | 0.05 | 25 | 0 | 0 | Synthetic | Single | 5.854924 | 83.10153
GCRB-N | 800 | 120 | 82.9 | 1.4 | 3.6 | 1.3 | 0.05910736 | 10.8 | 0.017 | 0.043 | 0.015 | 405.33 | 0.293 | 3.05 | DIU | 120 | 10.01 | 7 | 150 | 0.02 | 0.05 | 25 | 0 | 0 | Synthetic | Single | 5.073199 | 98.73601
GCRB-N | 800 | 120 | 82.9 | 1.4 | 3.6 | 1.3 | 0.05910736 | 10.8 | 0.017 | 0.043 | 0.015 | 405.33 | 0.293 | 3.05 | DIU | 240 | 10.01 | 7 | 150 | 0.02 | 0.05 | 25 | 0 | 0 | Synthetic | Single | 3.824614 | 123.7077
GCRB-N | 800 | 120 | 82.9 | 1.4 | 3.6 | 1.3 | 0.05910736 | 10.8 | 0.017 | 0.043 | 0.015 | 405.33 | 0.293 | 3.05 | DIU | 480 | 10.01 | 7 | 150 | 0.02 | 0.05 | 25 | 0 | 0 | Synthetic | Single | 2.674534 | 146.7093
GCRB-N | 800 | 120 | 82.9 | 1.4 | 3.6 | 1.3 | 0.05910736 | 10.8 | 0.017 | 0.043 | 0.015 | 405.33 | 0.293 | 3.05 | DIU | 720 | 10.01 | 7 | 150 | 0.02 | 0.05 | 25 | 0 | 0 | Synthetic | Single | 2.331196 | 153.5761
GCRB-N | 800 | 120 | 82.9 | 1.4 | 3.6 | 1.3 | 0.05910736 | 10.8 | 0.017 | 0.043 | 0.015 | 405.33 | 0.293 | 3.05 | DIU | 960 | 10.01 | 7 | 150 | 0.02 | 0.05 | 25 | 0 | 0 | Synthetic | Single | 1.907705 | 162.0459
GCRB-N | 800 | 120 | 82.9 | 1.4 | 3.6 | 1.3 | 0.05910736 | 10.8 | 0.017 | 0.043 | 0.015 | 405.33 | 0.293 | 3.05 | DIU | 1440 | 10.01 | 7 | 150 | 0.02 | 0.05 | 25 | 0 | 0 | Synthetic | Single | 1.890923 | 162.3815
GCRB-N | 800 | 120 | 82.9 | 1.4 | 3.6 | 1.3 | 0.05910736 | 10.8 | 0.017 | 0.043 | 0.015 | 405.33 | 0.293 | 3.05 | DIU | 30 | 10.01 | 7 | 150 | 0.02 | 0.05 | 25 | 0 | 0 | Synthetic | Single | 6.661427 | 66.97146
GCRB-N | 800 | 120 | 82.9 | 1.4 | 3.6 | 1.3 | 0.05910736 | 10.8 | 0.017 | 0.043 | 0.015 | 405.33 | 0.293 | 3.05 | DIU | 60 | 10.01 | 7 | 150 | 0.02 | 0.05 | 25 | 0 | 0 | Synthetic | Single | 5.836138 | 83.47724
GCRB-N | 800 | 120 | 82.9 | 1.4 | 3.6 | 1.3 | 0.05910736 | 10.8 | 0.017 | 0.043 | 0.015 | 405.33 | 0.293 | 3.05 | DIU | 120 | 10.01 | 7 | 150 | 0.02 | 0.05 | 25 | 0 | 0 | Synthetic | Single | 5.099493 | 98.21013
GCRB-N | 800 | 120 | 82.9 | 1.4 | 3.6 | 1.3 | 0.05910736 | 10.8 | 0.017 | 0.043 | 0.015 | 405.33 | 0.293 | 3.05 | DIU | 240 | 10.01 | 7 | 150 | 0.02 | 0.05 | 25 | 0 | 0 | Synthetic | Single | 3.750227 | 125.1955
GCRB-N | 800 | 120 | 82.9 | 1.4 | 3.6 | 1.3 | 0.05910736 | 10.8 | 0.017 | 0.043 | 0.015 | 405.33 | 0.293 | 3.05 | DIU | 480 | 10.01 | 7 | 150 | 0.02 | 0.05 | 25 | 0 | 0 | Synthetic | Single | 2.668529 | 146.8294
GCRB-N | 800 | 120 | 82.9 | 1.4 | 3.6 | 1.3 | 0.05910736 | 10.8 | 0.017 | 0.043 | 0.015 | 405.33 | 0.293 | 3.05 | DIU | 720 | 10.01 | 7 | 150 | 0.02 | 0.05 | 25 | 0 | 0 | Synthetic | Single | 2.342329 | 153.3534
GCRB-N | 800 | 120 | 82.9 | 1.4 | 3.6 | 1.3 | 0.05910736 | 10.8 | 0.017 | 0.043 | 0.015 | 405.33 | 0.293 | 3.05 | DIU | 960 | 10.01 | 7 | 150 | 0.02 | 0.05 | 25 | 0 | 0 | Synthetic | Single | 1.978685 | 160.6263
GCRB-N | 800 | 120 | 82.9 | 1.4 | 3.6 | 1.3 | 0.05910736 | 10.8 | 0.017 | 0.043 | 0.015 | 405.33 | 0.293 | 3.05 | DIU | 1440 | 10.01 | 7 | 150 | 0.02 | 0.05 | 25 | 0 | 0 | Synthetic | Single | 1.955826 | 161.0835
GCRB-N | 800 | 120 | 82.9 | 1.4 | 3.6 | 1.3 | 0.05910736 | 10.8 | 0.017 | 0.043 | 0.015 | 405.33 | 0.293 | 3.05 | DIU | 30 | 10.01 | 7 | 150 | 0.02 | 0.05 | 25 | 0 | 0 | Synthetic | Single | 6.661732 | 66.96536
GCRB-N | 800 | 120 | 82.9 | 1.4 | 3.6 | 1.3 | 0.05910736 | 10.8 | 0.017 | 0.043 | 0.015 | 405.33 | 0.293 | 3.05 | DIU | 60 | 10.01 | 7 | 150 | 0.02 | 0.05 | 25 | 0 | 0 | Synthetic | Single | 5.860079 | 82.99842
GCRB-N | 800 | 120 | 82.9 | 1.4 | 3.6 | 1.3 | 0.05910736 | 10.8 | 0.017 | 0.043 | 0.015 | 405.33 | 0.293 | 3.05 | DIU | 120 | 10.01 | 7 | 150 | 0.02 | 0.05 | 25 | 0 | 0 | Synthetic | Single | 5.080147 | 98.59705
GCRB-N | 800 | 120 | 82.9 | 1.4 | 3.6 | 1.3 | 0.05910736 | 10.8 | 0.017 | 0.043 | 0.015 | 405.33 | 0.293 | 3.05 | DIU | 240 | 10.01 | 7 | 150 | 0.02 | 0.05 | 25 | 0 | 0 | Synthetic | Single | 3.792903 | 124.3419
GCRB-N | 800 | 120 | 82.9 | 1.4 | 3.6 | 1.3 | 0.05910736 | 10.8 | 0.017 | 0.043 | 0.015 | 405.33 | 0.293 | 3.05 | DIU | 480 | 10.01 | 7 | 150 | 0.02 | 0.05 | 25 | 0 | 0 | Synthetic | Single | 2.671981 | 146.7604
GCRB-N | 800 | 120 | 82.9 | 1.4 | 3.6 | 1.3 | 0.05910736 | 10.8 | 0.017 | 0.043 | 0.015 | 405.33 | 0.293 | 3.05 | DIU | 720 | 10.01 | 7 | 150 | 0.02 | 0.05 | 25 | 0 | 0 | Synthetic | Single | 2.330702 | 153.586
GCRB-N | 800 | 120 | 82.9 | 1.4 | 3.6 | 1.3 | 0.05910736 | 10.8 | 0.017 | 0.043 | 0.015 | 405.33 | 0.293 | 3.05 | DIU | 960 | 10.01 | 7 | 150 | 0.02 | 0.05 | 25 | 0 | 0 | Synthetic | Single | 1.973379 | 160.7324
GCRB-N | 800 | 120 | 82.9 | 1.4 | 3.6 | 1.3 | 0.05910736 | 10.8 | 0.017 | 0.043 | 0.015 | 405.33 | 0.293 | 3.05 | DIU | 1440 | 10.01 | 7 | 150 | 0.02 | 0.05 | 25 | 0 | 0 | Synthetic | Single | 1.955204 | 161.0959
GCRB | 800 | 120 | 83.5 | 1.8 | 3.7 | 3.4 | 0.08502994 | 7.6 | 0.022 | 0.044 | 0.04 | 3.8 | 0.014 | 5.59 | SIM | 30 | 10.22 | 7 | 150 | 0.02 | 0.05 | 25 | 0 | 0 | Synthetic | Single | 10.08039 | 2.792178
GCRB | 800 | 120 | 83.5 | 1.8 | 3.7 | 3.4 | 0.08502994 | 7.6 | 0.022 | 0.044 | 0.04 | 3.8 | 0.014 | 5.59 | SIM | 60 | 10.22 | 7 | 150 | 0.02 | 0.05 | 25 | 0 | 0 | Synthetic | Single | 10.02907 | 3.818687
GCRB | 800 | 120 | 83.5 | 1.8 | 3.7 | 3.4 | 0.08502994 | 7.6 | 0.022 | 0.044 | 0.04 | 3.8 | 0.014 | 5.59 | SIM | 120 | 10.22 | 7 | 150 | 0.02 | 0.05 | 25 | 0 | 0 | Synthetic | Single | 10.02925 | 3.815025
GCRB | 800 | 120 | 83.5 | 1.8 | 3.7 | 3.4 | 0.08502994 | 7.6 | 0.022 | 0.044 | 0.04 | 3.8 | 0.014 | 5.59 | SIM | 240 | 10.22 | 7 | 150 | 0.02 | 0.05 | 25 | 0 | 0 | Synthetic | Single | 9.992736 | 4.545282
GCRB | 800 | 120 | 83.5 | 1.8 | 3.7 | 3.4 | 0.08502994 | 7.6 | 0.022 | 0.044 | 0.04 | 3.8 | 0.014 | 5.59 | SIM | 480 | 10.22 | 7 | 150 | 0.02 | 0.05 | 25 | 0 | 0 | Synthetic | Single | 9.938995 | 5.620091
GCRB | 800 | 120 | 83.5 | 1.8 | 3.7 | 3.4 | 0.08502994 | 7.6 | 0.022 | 0.044 | 0.04 | 3.8 | 0.014 | 5.59 | SIM | 720 | 10.22 | 7 | 150 | 0.02 | 0.05 | 25 | 0 | 0 | Synthetic | Single | 9.921681 | 5.966388
GCRB | 800 | 120 | 83.5 | 1.8 | 3.7 | 3.4 | 0.08502994 | 7.6 | 0.022 | 0.044 | 0.04 | 3.8 | 0.014 | 5.59 | SIM | 960 | 10.22 | 7 | 150 | 0.02 | 0.05 | 25 | 0 | 0 | Synthetic | Single | 9.896319 | 6.473627
GCRB | 800 | 120 | 83.5 | 1.8 | 3.7 | 3.4 | 0.08502994 | 7.6 | 0.022 | 0.044 | 0.04 | 3.8 | 0.014 | 5.59 | SIM | 1440 | 10.22 | 7 | 150 | 0.02 | 0.05 | 25 | 0 | 0 | Synthetic | Single | 9.897766 | 6.444681
GCRB | 800 | 120 | 83.5 | 1.8 | 3.7 | 3.4 | 0.08502994 | 7.6 | 0.022 | 0.044 | 0.04 | 3.8 | 0.014 | 5.59 | SIM | 30 | 10.22 | 7 | 150 | 0.02 | 0.05 | 25 | 0 | 0 | Synthetic | Single | 10.08072 | 2.785552
GCRB | 800 | 120 | 83.5 | 1.8 | 3.7 | 3.4 | 0.08502994 | 7.6 | 0.022 | 0.044 | 0.04 | 3.8 | 0.014 | 5.59 | SIM | 60 | 10.22 | 7 | 150 | 0.02 | 0.05 | 25 | 0 | 0 | Synthetic | Single | 10.06635 | 3.072912
GCRB | 800 | 120 | 83.5 | 1.8 | 3.7 | 3.4 | 0.08502994 | 7.6 | 0.022 | 0.044 | 0.04 | 3.8 | 0.014 | 5.59 | SIM | 120 | 10.22 | 7 | 150 | 0.02 | 0.05 | 25 | 0 | 0 | Synthetic | Single | 10.02795 | 3.841006
GCRB | 800 | 120 | 83.5 | 1.8 | 3.7 | 3.4 | 0.08502994 | 7.6 | 0.022 | 0.044 | 0.04 | 3.8 | 0.014 | 5.59 | SIM | 240 | 10.22 | 7 | 150 | 0.02 | 0.05 | 25 | 0 | 0 | Synthetic | Single | 9.982588 | 4.748247
GCRB | 800 | 120 | 83.5 | 1.8 | 3.7 | 3.4 | 0.08502994 | 7.6 | 0.022 | 0.044 | 0.04 | 3.8 | 0.014 | 5.59 | SIM | 480 | 10.22 | 7 | 150 | 0.02 | 0.05 | 25 | 0 | 0 | Synthetic | Single | 9.941297 | 5.574058
GCRB | 800 | 120 | 83.5 | 1.8 | 3.7 | 3.4 | 0.08502994 | 7.6 | 0.022 | 0.044 | 0.04 | 3.8 | 0.014 | 5.59 | SIM | 720 | 10.22 | 7 | 150 | 0.02 | 0.05 | 25 | 0 | 0 | Synthetic | Single | 9.920809 | 5.983825
GCRB | 800 | 120 | 83.5 | 1.8 | 3.7 | 3.4 | 0.08502994 | 7.6 | 0.022 | 0.044 | 0.04 | 3.8 | 0.014 | 5.59 | SIM | 960 | 10.22 | 7 | 150 | 0.02 | 0.05 | 25 | 0 | 0 | Synthetic | Single | 9.894575 | 6.5085
GCRB | 800 | 120 | 83.5 | 1.8 | 3.7 | 3.4 | 0.08502994 | 7.6 | 0.022 | 0.044 | 0.04 | 3.8 | 0.014 | 5.59 | SIM | 1440 | 10.22 | 7 | 150 | 0.02 | 0.05 | 25 | 0 | 0 | Synthetic | Single | 9.891401 | 6.571971
GCRB | 800 | 120 | 83.5 | 1.8 | 3.7 | 3.4 | 0.08502994 | 7.6 | 0.022 | 0.044 | 0.04 | 3.8 | 0.014 | 5.59 | SIM | 30 | 10.22 | 7 | 150 | 0.02 | 0.05 | 25 | 0 | 0 | Synthetic | Single | 10.07871 | 2.825831
GCRB | 800 | 120 | 83.5 | 1.8 | 3.7 | 3.4 | 0.08502994 | 7.6 | 0.022 | 0.044 | 0.04 | 3.8 | 0.014 | 5.59 | SIM | 60 | 10.22 | 7 | 150 | 0.02 | 0.05 | 25 | 0 | 0 | Synthetic | Single | 10.05572 | 3.285642
GCRB | 800 | 120 | 83.5 | 1.8 | 3.7 | 3.4 | 0.08502994 | 7.6 | 0.022 | 0.044 | 0.04 | 3.8 | 0.014 | 5.59 | SIM | 120 | 10.22 | 7 | 150 | 0.02 | 0.05 | 25 | 0 | 0 | Synthetic | Single | 10.01793 | 4.041356
GCRB | 800 | 120 | 83.5 | 1.8 | 3.7 | 3.4 | 0.08502994 | 7.6 | 0.022 | 0.044 | 0.04 | 3.8 | 0.014 | 5.59 | SIM | 240 | 10.22 | 7 | 150 | 0.02 | 0.05 | 25 | 0 | 0 | Synthetic | Single | 9.992021 | 4.55958
GCRB | 800 | 120 | 83.5 | 1.8 | 3.7 | 3.4 | 0.08502994 | 7.6 | 0.022 | 0.044 | 0.04 | 3.8 | 0.014 | 5.59 | SIM | 480 | 10.22 | 7 | 150 | 0.02 | 0.05 | 25 | 0 | 0 | Synthetic | Single | 9.939213 | 5.615732
GCRB | 800 | 120 | 83.5 | 1.8 | 3.7 | 3.4 | 0.08502994 | 7.6 | 0.022 | 0.044 | 0.04 | 3.8 | 0.014 | 5.59 | SIM | 720 | 10.22 | 7 | 150 | 0.02 | 0.05 | 25 | 0 | 0 | Synthetic | Single | 9.92039 | 5.992194
GCRB | 800 | 120 | 83.5 | 1.8 | 3.7 | 3.4 | 0.08502994 | 7.6 | 0.022 | 0.044 | 0.04 | 3.8 | 0.014 | 5.59 | SIM | 960 | 10.22 | 7 | 150 | 0.02 | 0.05 | 25 | 0 | 0 | Synthetic | Single | 9.895691 | 6.486181
GCRB | 800 | 120 | 83.5 | 1.8 | 3.7 | 3.4 | 0.08502994 | 7.6 | 0.022 | 0.044 | 0.04 | 3.8 | 0.014 | 5.59 | SIM | 1440 | 10.22 | 7 | 150 | 0.02 | 0.05 | 25 | 0 | 0 | Synthetic | Single | 9.895691 | 6.486181
GCRB-N | 800 | 120 | 82.9 | 1.4 | 3.6 | 1.3 | 0.05910736 | 10.8 | 0.017 | 0.043 | 0.015 | 405.33 | 0.293 | 3.05 | SIM | 30 | 10.22 | 7 | 150 | 0.02 | 0.05 | 25 | 0 | 0 | Synthetic | Single | 8.898798 | 26.42403
GCRB-N | 800 | 120 | 82.9 | 1.4 | 3.6 | 1.3 | 0.05910736 | 10.8 | 0.017 | 0.043 | 0.015 | 405.33 | 0.293 | 3.05 | SIM | 60 | 10.22 | 7 | 150 | 0.02 | 0.05 | 25 | 0 | 0 | Synthetic | Single | 8.112343 | 42.15315
GCRB-N | 800 | 120 | 82.9 | 1.4 | 3.6 | 1.3 | 0.05910736 | 10.8 | 0.017 | 0.043 | 0.015 | 405.33 | 0.293 | 3.05 | SIM | 120 | 10.22 | 7 | 150 | 0.02 | 0.05 | 25 | 0 | 0 | Synthetic | Single | 7.389261 | 56.61477
GCRB-N | 800 | 120 | 82.9 | 1.4 | 3.6 | 1.3 | 0.05910736 | 10.8 | 0.017 | 0.043 | 0.015 | 405.33 | 0.293 | 3.05 | SIM | 240 | 10.22 | 7 | 150 | 0.02 | 0.05 | 25 | 0 | 0 | Synthetic | Single | 6.586842 | 72.66315
GCRB-N | 800 | 120 | 82.9 | 1.4 | 3.6 | 1.3 | 0.05910736 | 10.8 | 0.017 | 0.043 | 0.015 | 405.33 | 0.293 | 3.05 | SIM | 480 | 10.22 | 7 | 150 | 0.02 | 0.05 | 25 | 0 | 0 | Synthetic | Single | 5.94996 | 85.4008
GCRB-N | 800 | 120 | 82.9 | 1.4 | 3.6 | 1.3 | 0.05910736 | 10.8 | 0.017 | 0.043 | 0.015 | 405.33 | 0.293 | 3.05 | SIM | 720 | 10.22 | 7 | 150 | 0.02 | 0.05 | 25 | 0 | 0 | Synthetic | Single | 5.580385 | 92.79229
GCRB-N | 800 | 120 | 82.9 | 1.4 | 3.6 | 1.3 | 0.05910736 | 10.8 | 0.017 | 0.043 | 0.015 | 405.33 | 0.293 | 3.05 | SIM | 960 | 10.22 | 7 | 150 | 0.02 | 0.05 | 25 | 0 | 0 | Synthetic | Single | 5.408292 | 96.23416
GCRB-N | 800 | 120 | 82.9 | 1.4 | 3.6 | 1.3 | 0.05910736 | 10.8 | 0.017 | 0.043 | 0.015 | 405.33 | 0.293 | 3.05 | SIM | 1440 | 10.22 | 7 | 150 | 0.02 | 0.05 | 25 | 0 | 0 | Synthetic | Single | 5.405999 | 96.28002
GCRB-N | 800 | 120 | 82.9 | 1.4 | 3.6 | 1.3 | 0.05910736 | 10.8 | 0.017 | 0.043 | 0.015 | 405.33 | 0.293 | 3.05 | SIM | 30 | 10.22 | 7 | 150 | 0.02 | 0.05 | 25 | 0 | 0 | Synthetic | Single | 8.905869 | 26.28262
GCRB-N | 800 | 120 | 82.9 | 1.4 | 3.6 | 1.3 | 0.05910736 | 10.8 | 0.017 | 0.043 | 0.015 | 405.33 | 0.293 | 3.05 | SIM | 60 | 10.22 | 7 | 150 | 0.02 | 0.05 | 25 | 0 | 0 | Synthetic | Single | 8.115891 | 42.08218
GCRB-N | 800 | 120 | 82.9 | 1.4 | 3.6 | 1.3 | 0.05910736 | 10.8 | 0.017 | 0.043 | 0.015 | 405.33 | 0.293 | 3.05 | SIM | 120 | 10.22 | 7 | 150 | 0.02 | 0.05 | 25 | 0 | 0 | Synthetic | Single | 7.406402 | 56.27196
GCRB-N | 800 | 120 | 82.9 | 1.4 | 3.6 | 1.3 | 0.05910736 | 10.8 | 0.017 | 0.043 | 0.015 | 405.33 | 0.293 | 3.05 | SIM | 240 | 10.22 | 7 | 150 | 0.02 | 0.05 | 25 | 0 | 0 | Synthetic | Single | 6.622762 | 71.94476
GCRB-N | 800 | 120 | 82.9 | 1.4 | 3.6 | 1.3 | 0.05910736 | 10.8 | 0.017 | 0.043 | 0.015 | 405.33 | 0.293 | 3.05 | SIM | 480 | 10.22 | 7 | 150 | 0.02 | 0.05 | 25 | 0 | 0 | Synthetic | Single | 5.949594 | 85.40812
GCRB-N | 800 | 120 | 82.9 | 1.4 | 3.6 | 1.3 | 0.05910736 | 10.8 | 0.017 | 0.043 | 0.015 | 405.33 | 0.293 | 3.05 | SIM | 720 | 10.22 | 7 | 150 | 0.02 | 0.05 | 25 | 0 | 0 | Synthetic | Single | 5.582086 | 92.75829
GCRB-N | 800 | 120 | 82.9 | 1.4 | 3.6 | 1.3 | 0.05910736 | 10.8 | 0.017 | 0.043 | 0.015 | 405.33 | 0.293 | 3.05 | SIM | 960 | 10.22 | 7 | 150 | 0.02 | 0.05 | 25 | 0 | 0 | Synthetic | Single | 5.370236 | 96.99528
GCRB-N | 800 | 120 | 82.9 | 1.4 | 3.6 | 1.3 | 0.05910736 | 10.8 | 0.017 | 0.043 | 0.015 | 405.33 | 0.293 | 3.05 | SIM | 1440 | 10.22 | 7 | 150 | 0.02 | 0.05 | 25 | 0 | 0 | Synthetic | Single | 5.318614 | 98.02771
GCRB-N | 800 | 120 | 82.9 | 1.4 | 3.6 | 1.3 | 0.05910736 | 10.8 | 0.017 | 0.043 | 0.015 | 405.33 | 0.293 | 3.05 | SIM | 30 | 10.22 | 7 | 150 | 0.02 | 0.05 | 25 | 0 | 0 | Synthetic | Single | 8.897926 | 26.44147
GCRB-N | 800 | 120 | 82.9 | 1.4 | 3.6 | 1.3 | 0.05910736 | 10.8 | 0.017 | 0.043 | 0.015 | 405.33 | 0.293 | 3.05 | SIM | 60 | 10.22 | 7 | 150 | 0.02 | 0.05 | 25 | 0 | 0 | Synthetic | Single | 8.109326 | 42.21348
GCRB-N | 800 | 120 | 82.9 | 1.4 | 3.6 | 1.3 | 0.05910736 | 10.8 | 0.017 | 0.043 | 0.015 | 405.33 | 0.293 | 3.05 | SIM | 120 | 10.22 | 7 | 150 | 0.02 | 0.05 | 25 | 0 | 0 | Synthetic | Single | 7.372287 | 56.95427
GCRB-N | 800 | 120 | 82.9 | 1.4 | 3.6 | 1.3 | 0.05910736 | 10.8 | 0.017 | 0.043 | 0.015 | 405.33 | 0.293 | 3.05 | SIM | 240 | 10.22 | 7 | 150 | 0.02 | 0.05 | 25 | 0 | 0 | Synthetic | Single | 6.570609 | 72.98783
GCRB-N | 800 | 120 | 82.9 | 1.4 | 3.6 | 1.3 | 0.05910736 | 10.8 | 0.017 | 0.043 | 0.015 | 405.33 | 0.293 | 3.05 | SIM | 480 | 10.22 | 7 | 150 | 0.02 | 0.05 | 25 | 0 | 0 | Synthetic | Single | 5.855853 | 87.28293
GCRB-N | 800 | 120 | 82.9 | 1.4 | 3.6 | 1.3 | 0.05910736 | 10.8 | 0.017 | 0.043 | 0.015 | 405.33 | 0.293 | 3.05 | SIM | 720 | 10.22 | 7 | 150 | 0.02 | 0.05 | 25 | 0 | 0 | Synthetic | Single | 5.581257 | 92.77485
GCRB-N | 800 | 120 | 82.9 | 1.4 | 3.6 | 1.3 | 0.05910736 | 10.8 | 0.017 | 0.043 | 0.015 | 405.33 | 0.293 | 3.05 | SIM | 960 | 10.22 | 7 | 150 | 0.02 | 0.05 | 25 | 0 | 0 | Synthetic | Single | 5.362686 | 97.14628
GCRB-N | 800 | 120 | 82.9 | 1.4 | 3.6 | 1.3 | 0.05910736 | 10.8 | 0.017 | 0.043 | 0.015 | 405.33 | 0.293 | 3.05 | SIM | 1440 | 10.22 | 7 | 150 | 0.02 | 0.05 | 25 | 0 | 0 | Synthetic | Single | 5.39654 | 96.46921
GCRB | 800 | 120 | 83.5 | 1.8 | 3.7 | 3.4 | 0.08502994 | 7.6 | 0.022 | 0.044 | 0.04 | 3.8 | 0.014 | 5.59 | ALA | 1440 | 10 | 7 | 150 | 0.02 | 0.05 | 25 | 0 | 0 | Synthetic | Single | 9.878758 | 2.424849
GCRB | 800 | 120 | 83.5 | 1.8 | 3.7 | 3.4 | 0.08502994 | 7.6 | 0.022 | 0.044 | 0.04 | 3.8 | 0.014 | 5.59 | ALA | 1440 | 20 | 7 | 150 | 0.02 | 0.05 | 25 | 0 | 0 | Synthetic | Single | 18.937 | 21.26001
GCRB | 800 | 120 | 83.5 | 1.8 | 3.7 | 3.4 | 0.08502994 | 7.6 | 0.022 | 0.044 | 0.04 | 3.8 | 0.014 | 5.59 | ALA | 1440 | 30 | 7 | 150 | 0.02 | 0.05 | 25 | 0 | 0 | Synthetic | Single | 29.28253 | 14.34939
GCRB | 800 | 120 | 83.5 | 1.8 | 3.7 | 3.4 | 0.08502994 | 7.6 | 0.022 | 0.044 | 0.04 | 3.8 | 0.014 | 5.59 | ALA | 1440 | 40 | 7 | 150 | 0.02 | 0.05 | 25 | 0 | 0 | Synthetic | Single | 39.13505 | 17.29894
GCRB | 800 | 120 | 83.5 | 1.8 | 3.7 | 3.4 | 0.08502994 | 7.6 | 0.022 | 0.044 | 0.04 | 3.8 | 0.014 | 5.59 | ALA | 1440 | 50 | 7 | 150 | 0.02 | 0.05 | 25 | 0 | 0 | Synthetic | Single | 48.88643 | 22.27145
GCRB | 800 | 120 | 83.5 | 1.8 | 3.7 | 3.4 | 0.08502994 | 7.6 | 0.022 | 0.044 | 0.04 | 3.8 | 0.014 | 5.59 | ALA | 1440 | 10 | 7 | 150 | 0.02 | 0.05 | 25 | 0 | 0 | Synthetic | Single | 9.92263 | 1.547407
GCRB | 800 | 120 | 83.5 | 1.8 | 3.7 | 3.4 | 0.08502994 | 7.6 | 0.022 | 0.044 | 0.04 | 3.8 | 0.014 | 5.59 | ALA | 1440 | 20 | 7 | 150 | 0.02 | 0.05 | 25 | 0 | 0 | Synthetic | Single | 19.39817 | 12.03668
GCRB | 800 | 120 | 83.5 | 1.8 | 3.7 | 3.4 | 0.08502994 | 7.6 | 0.022 | 0.044 | 0.04 | 3.8 | 0.014 | 5.59 | ALA | 1440 | 30 | 7 | 150 | 0.02 | 0.05 | 25 | 0 | 0 | Synthetic | Single | 29.69508 | 6.098351
GCRB | 800 | 120 | 83.5 | 1.8 | 3.7 | 3.4 | 0.08502994 | 7.6 | 0.022 | 0.044 | 0.04 | 3.8 | 0.014 | 5.59 | ALA | 1440 | 40 | 7 | 150 | 0.02 | 0.05 | 25 | 0 | 0 | Synthetic | Single | 39.13269 | 17.34628
GCRB | 800 | 120 | 83.5 | 1.8 | 3.7 | 3.4 | 0.08502994 | 7.6 | 0.022 | 0.044 | 0.04 | 3.8 | 0.014 | 5.59 | ALA | 1440 | 50 | 7 | 150 | 0.02 | 0.05 | 25 | 0 | 0 | Synthetic | Single | 49.1447 | 17.10609
GCRB | 800 | 120 | 83.5 | 1.8 | 3.7 | 3.4 | 0.08502994 | 7.6 | 0.022 | 0.044 | 0.04 | 3.8 | 0.014 | 5.59 | ALA | 1440 | 10 | 7 | 150 | 0.02 | 0.05 | 25 | 0 | 0 | Synthetic | Single | 9.900694 | 1.986128
GCRB | 800 | 120 | 83.5 | 1.8 | 3.7 | 3.4 | 0.08502994 | 7.6 | 0.022 | 0.044 | 0.04 | 3.8 | 0.014 | 5.59 | ALA | 1440 | 20 | 7 | 150 | 0.02 | 0.05 | 25 | 0 | 0 | Synthetic | Single | 19.16758 | 16.64835
GCRB | 800 | 120 | 83.5 | 1.8 | 3.7 | 3.4 | 0.08502994 | 7.6 | 0.022 | 0.044 | 0.04 | 3.8 | 0.014 | 5.59 | ALA | 1440 | 30 | 7 | 150 | 0.02 | 0.05 | 25 | 0 | 0 | Synthetic | Single | 29.48881 | 10.22387
GCRB | 800 | 120 | 83.5 | 1.8 | 3.7 | 3.4 | 0.08502994 | 7.6 | 0.022 | 0.044 | 0.04 | 3.8 | 0.014 | 5.59 | ALA | 1440 | 40 | 7 | 150 | 0.02 | 0.05 | 25 | 0 | 0 | Synthetic | Single | 39.13387 | 17.32261
GCRB | 800 | 120 | 83.5 | 1.8 | 3.7 | 3.4 | 0.08502994 | 7.6 | 0.022 | 0.044 | 0.04 | 3.8 | 0.014 | 5.59 | ALA | 1440 | 50 | 7 | 150 | 0.02 | 0.05 | 25 | 0 | 0 | Synthetic | Single | 49.01556 | 19.68877
GCRB-N | 800 | 120 | 82.9 | 1.4 | 3.6 | 1.3 | 0.05910736 | 10.8 | 0.017 | 0.043 | 0.015 | 405.33 | 0.293 | 3.05 | ALA | 1441 | 10 | 7 | 150 | 0.02 | 0.05 | 25 | 0 | 0 | Synthetic | Single | 5.550784 | 88.98431
GCRB-N | 800 | 120 | 82.9 | 1.4 | 3.6 | 1.3 | 0.05910736 | 10.8 | 0.017 | 0.043 | 0.015 | 405.33 | 0.293 | 3.05 | ALA | 1442 | 20 | 7 | 150 | 0.02 | 0.05 | 25 | 0 | 0 | Synthetic | Single | 12.73748 | 145.2504
GCRB-N | 800 | 120 | 82.9 | 1.4 | 3.6 | 1.3 | 0.05910736 | 10.8 | 0.017 | 0.043 | 0.015 | 405.33 | 0.293 | 3.05 | ALA | 1443 | 30 | 7 | 150 | 0.02 | 0.05 | 25 | 0 | 0 | Synthetic | Single | 22.15399 | 156.9203
GCRB-N | 800 | 120 | 82.9 | 1.4 | 3.6 | 1.3 | 0.05910736 | 10.8 | 0.017 | 0.043 | 0.015 | 405.33 | 0.293 | 3.05 | ALA | 1444 | 40 | 7 | 150 | 0.02 | 0.05 | 25 | 0 | 0 | Synthetic | Single | 31.04318 | 179.1363
GCRB-N | 800 | 120 | 82.9 | 1.4 | 3.6 | 1.3 | 0.05910736 | 10.8 | 0.017 | 0.043 | 0.015 | 405.33 | 0.293 | 3.05 | ALA | 1445 | 50 | 7 | 150 | 0.02 | 0.05 | 25 | 0 | 0 | Synthetic | Single | 40.47738 | 190.4523
GCRB-N | 800 | 120 | 82.9 | 1.4 | 3.6 | 1.3 | 0.05910736 | 10.8 | 0.017 | 0.043 | 0.015 | 405.33 | 0.293 | 3.05 | ALA | 1446 | 10 | 7 | 150 | 0.02 | 0.05 | 25 | 0 | 0 | Synthetic | Single | 5.536175 | 89.2765
GCRB-N | 800 | 120 | 82.9 | 1.4 | 3.6 | 1.3 | 0.05910736 | 10.8 | 0.017 | 0.043 | 0.015 | 405.33 | 0.293 | 3.05 | ALA | 1447 | 20 | 7 | 150 | 0.02 | 0.05 | 25 | 0 | 0 | Synthetic | Single | 12.93322 | 141.3357
GCRB-N | 800 | 120 | 82.9 | 1.4 | 3.6 | 1.3 | 0.05910736 | 10.8 | 0.017 | 0.043 | 0.015 | 405.33 | 0.293 | 3.05 | ALA | 1448 | 30 | 7 | 150 | 0.02 | 0.05 | 25 | 0 | 0 | Synthetic | Single | 21.92519 | 161.4963
GCRB-N | 800 | 120 | 82.9 | 1.4 | 3.6 | 1.3 | 0.05910736 | 10.8 | 0.017 | 0.043 | 0.015 | 405.33 | 0.293 | 3.05 | ALA | 1449 | 40 | 7 | 150 | 0.02 | 0.05 | 25 | 0 | 0 | Synthetic | Single | 30.94137 | 181.1726
GCRB-N | 800 | 120 | 82.9 | 1.4 | 3.6 | 1.3 | 0.05910736 | 10.8 | 0.017 | 0.043 | 0.015 | 405.33 | 0.293 | 3.05 | ALA | 1450 | 50 | 7 | 150 | 0.02 | 0.05 | 25 | 0 | 0 | Synthetic | Single | 40.47262 | 190.5475
GCRB-N | 800 | 120 | 82.9 | 1.4 | 3.6 | 1.3 | 0.05910736 | 10.8 | 0.017 | 0.043 | 0.015 | 405.33 | 0.293 | 3.05 | ALA | 1451 | 10 | 7 | 150 | 0.02 | 0.05 | 25 | 0 | 0 | Synthetic | Single | 5.54348 | 89.13041
GCRB-N | 800 | 120 | 82.9 | 1.4 | 3.6 | 1.3 | 0.05910736 | 10.8 | 0.017 | 0.043 | 0.015 | 405.33 | 0.293 | 3.05 | ALA | 1452 | 20 | 7 | 150 | 0.02 | 0.05 | 25 | 0 | 0 | Synthetic | Single | 12.83535 | 143.293
GCRB-N | 800 | 120 | 82.9 | 1.4 | 3.6 | 1.3 | 0.05910736 | 10.8 | 0.017 | 0.043 | 0.015 | 405.33 | 0.293 | 3.05 | ALA | 1453 | 30 | 7 | 150 | 0.02 | 0.05 | 25 | 0 | 0 | Synthetic | Single | 22.03959 | 159.2083
GCRB-N | 800 | 120 | 82.9 | 1.4 | 3.6 | 1.3 | 0.05910736 | 10.8 | 0.017 | 0.043 | 0.015 | 405.33 | 0.293 | 3.05 | ALA | 1454 | 40 | 7 | 150 | 0.02 | 0.05 | 25 | 0 | 0 | Synthetic | Single | 30.99228 | 180.1544
GCRB-N | 800 | 120 | 82.9 | 1.4 | 3.6 | 1.3 | 0.05910736 | 10.8 | 0.017 | 0.043 | 0.015 | 405.33 | 0.293 | 3.05 | ALA | 1455 | 50 | 7 | 150 | 0.02 | 0.05 | 25 | 0 | 0 | Synthetic | Single | 40.475 | 190.4999
GCRB | 800 | 120 | 83.5 | 1.8 | 3.7 | 3.4 | 0.08502994 | 7.6 | 0.022 | 0.044 | 0.04 | 3.8 | 0.014 | 5.59 | DIU | 1440 | 10 | 7 | 150 | 0.02 | 0.05 | 25 | 0 | 0 | Synthetic | Single | 9.587936 | 8.241279
GCRB | 800 | 120 | 83.5 | 1.8 | 3.7 | 3.4 | 0.08502994 | 7.6 | 0.022 | 0.044 | 0.04 | 3.8 | 0.014 | 5.59 | DIU | 1440 | 20 | 7 | 150 | 0.02 | 0.05 | 25 | 0 | 0 | Synthetic | Single | 19.2655 | 14.69007
GCRB | 800 | 120 | 83.5 | 1.8 | 3.7 | 3.4 | 0.08502994 | 7.6 | 0.022 | 0.044 | 0.04 | 3.8 | 0.014 | 5.59 | DIU | 1440 | 30 | 7 | 150 | 0.02 | 0.05 | 25 | 0 | 0 | Synthetic | Single | 30.49893 | -9.978649
GCRB | 800 | 120 | 83.5 | 1.8 | 3.7 | 3.4 | 0.08502994 | 7.6 | 0.022 | 0.044 | 0.04 | 3.8 | 0.014 | 5.59 | DIU | 1440 | 40 | 7 | 150 | 0.02 | 0.05 | 25 | 0 | 0 | Synthetic | Single | 40.17109 | -3.421874
GCRB | 800 | 120 | 83.5 | 1.8 | 3.7 | 3.4 | 0.08502994 | 7.6 | 0.022 | 0.044 | 0.04 | 3.8 | 0.014 | 5.59 | DIU | 1440 | 50 | 7 | 150 | 0.02 | 0.05 | 25 | 0 | 0 | Synthetic | Single | 47.454 | 50.92007
GCRB | 800 | 120 | 83.5 | 1.8 | 3.7 | 3.4 | 0.08502994 | 7.6 | 0.022 | 0.044 | 0.04 | 3.8 | 0.014 | 5.59 | DIU | 1440 | 10 | 7 | 150 | 0.02 | 0.05 | 25 | 0 | 0 | Synthetic | Single | 9.645264 | 7.094711
GCRB | 800 | 120 | 83.5 | 1.8 | 3.7 | 3.4 | 0.08502994 | 7.6 | 0.022 | 0.044 | 0.04 | 3.8 | 0.014 | 5.59 | DIU | 1440 | 20 | 7 | 150 | 0.02 | 0.05 | 25 | 0 | 0 | Synthetic | Single | 19.3815 | 12.37008
GCRB | 800 | 120 | 83.5 | 1.8 | 3.7 | 3.4 | 0.08502994 | 7.6 | 0.022 | 0.044 | 0.04 | 3.8 | 0.014 | 5.59 | DIU | 1440 | 30 | 7 | 150 | 0.02 | 0.05 | 25 | 0 | 0 | Synthetic | Single | 30.54375 | -10.87496
GCRB | 800 | 120 | 83.5 | 1.8 | 3.7 | 3.4 | 0.08502994 | 7.6 | 0.022 | 0.044 | 0.04 | 3.8 | 0.014 | 5.59 | DIU | 1440 | 40 | 7 | 150 | 0.02 | 0.05 | 25 | 0 | 0 | Synthetic | Single | 40.48888 | -9.777514
GCRB | 800 | 120 | 83.5 | 1.8 | 3.7 | 3.4 | 0.08502994 | 7.6 | 0.022 | 0.044 | 0.04 | 3.8 | 0.014 | 5.59 | DIU | 1440 | 50 | 7 | 150 | 0.02 | 0.05 | 25 | 0 | 0 | Synthetic | Single | 47.51463 | 49.70736
GCRB | 800 | 120 | 83.5 | 1.8 | 3.7 | 3.4 | 0.08502994 | 7.6 | 0.022 | 0.044 | 0.04 | 3.8 | 0.014 | 5.59 | DIU | 1440 | 10 | 7 | 150 | 0.02 | 0.05 | 25 | 0 | 0 | Synthetic | Single | 9.6166 | 7.667995
GCRB | 800 | 120 | 83.5 | 1.8 | 3.7 | 3.4 | 0.08502994 | 7.6 | 0.022 | 0.044 | 0.04 | 3.8 | 0.014 | 5.59 | DIU | 1440 | 20 | 7 | 150 | 0.02 | 0.05 | 25 | 0 | 0 | Synthetic | Single | 19.3235 | 13.53008
GCRB | 800 | 120 | 83.5 | 1.8 | 3.7 | 3.4 | 0.08502994 | 7.6 | 0.022 | 0.044 | 0.04 | 3.8 | 0.014 | 5.59 | DIU | 1440 | 30 | 7 | 150 | 0.02 | 0.05 | 25 | 0 | 0 | Synthetic | Single | 30.52134 | -10.4268
GCRB | 800 | 120 | 83.5 | 1.8 | 3.7 | 3.4 | 0.08502994 | 7.6 | 0.022 | 0.044 | 0.04 | 3.8 | 0.014 | 5.59 | DIU | 1440 | 40 | 7 | 150 | 0.02 | 0.05 | 25 | 0 | 0 | Synthetic | Single | 40.32998 | -6.599694
GCRB | 800 | 120 | 83.5 | 1.8 | 3.7 | 3.4 | 0.08502994 | 7.6 | 0.022 | 0.044 | 0.04 | 3.8 | 0.014 | 5.59 | DIU | 1440 | 50 | 7 | 150 | 0.02 | 0.05 | 25 | 0 | 0 | Synthetic | Single | 47.48431 | 50.31372
GCRB-N | 800 | 120 | 82.9 | 1.4 | 3.6 | 1.3 | 0.05910736 | 10.8 | 0.017 | 0.043 | 0.015 | 405.33 | 0.293 | 3.05 | DIU | 1441 | 10 | 7 | 150 | 0.02 | 0.05 | 25 | 0 | 0 | Synthetic | Single | 1.543694 | 169.1261
GCRB-N | 800 | 120 | 82.9 | 1.4 | 3.6 | 1.3 | 0.05910736 | 10.8 | 0.017 | 0.043 | 0.015 | 405.33 | 0.293 | 3.05 | DIU | 1442 | 20 | 7 | 150 | 0.02 | 0.05 | 25 | 0 | 0 | Synthetic | Single | 6.769098 | 264.618
GCRB-N | 800 | 120 | 82.9 | 1.4 | 3.6 | 1.3 | 0.05910736 | 10.8 | 0.017 | 0.043 | 0.015 | 405.33 | 0.293 | 3.05 | DIU | 1443 | 30 | 7 | 150 | 0.02 | 0.05 | 25 | 0 | 0 | Synthetic | Single | 15.56195 | 288.7611
GCRB-N | 800 | 120 | 82.9 | 1.4 | 3.6 | 1.3 | 0.05910736 | 10.8 | 0.017 | 0.043 | 0.015 | 405.33 | 0.293 | 3.05 | DIU | 1444 | 40 | 7 | 150 | 0.02 | 0.05 | 25 | 0 | 0 | Synthetic | Single | 25.82076 | 283.5847
GCRB-N | 800 | 120 | 82.9 | 1.4 | 3.6 | 1.3 | 0.05910736 | 10.8 | 0.017 | 0.043 | 0.015 | 405.33 | 0.293 | 3.05 | DIU | 1445 | 50 | 7 | 150 | 0.02 | 0.05 | 25 | 0 | 0 | Synthetic | Single | 33.33014 | 333.3972
GCRB-N | 800 | 120 | 82.9 | 1.4 | 3.6 | 1.3 | 0.05910736 | 10.8 | 0.017 | 0.043 | 0.015 | 405.33 | 0.293 | 3.05 | DIU | 1446 | 10 | 7 | 150 | 0.02 | 0.05 | 25 | 0 | 0 | Synthetic | Single | 1.488133 | 170.2373
GCRB-N | 800 | 120 | 82.9 | 1.4 | 3.6 | 1.3 | 0.05910736 | 10.8 | 0.017 | 0.043 | 0.015 | 405.33 | 0.293 | 3.05 | DIU | 1447 | 20 | 7 | 150 | 0.02 | 0.05 | 25 | 0 | 0 | Synthetic | Single | 5.483685 | 290.3263
GCRB-N | 800 | 120 | 82.9 | 1.4 | 3.6 | 1.3 | 0.05910736 | 10.8 | 0.017 | 0.043 | 0.015 | 405.33 | 0.293 | 3.05 | DIU | 1448 | 30 | 7 | 150 | 0.02 | 0.05 | 25 | 0 | 0 | Synthetic | Single | 16.81728 | 263.6545
GCRB-N | 800 | 120 | 82.9 | 1.4 | 3.6 | 1.3 | 0.05910736 | 10.8 | 0.017 | 0.043 | 0.015 | 405.33 | 0.293 | 3.05 | DIU | 1449 | 40 | 7 | 150 | 0.02 | 0.05 | 25 | 0 | 0 | Synthetic | Single | 26.25882 | 274.8236
GCRB-N | 800 | 120 | 82.9 | 1.4 | 3.6 | 1.3 | 0.05910736 | 10.8 | 0.017 | 0.043 | 0.015 | 405.33 | 0.293 | 3.05 | DIU | 1450 | 50 | 7 | 150 | 0.02 | 0.05 | 25 | 0 | 0 | Synthetic | Single | 32.76447 | 344.7106
GCRB-N | 800 | 120 | 82.9 | 1.4 | 3.6 | 1.3 | 0.05910736 | 10.8 | 0.017 | 0.043 | 0.015 | 405.33 | 0.293 | 3.05 | DIU | 1451 | 10 | 7 | 150 | 0.02 | 0.05 | 25 | 0 | 0 | Synthetic | Single | 1.525172 | 169.4966
GCRB-N | 800 | 120 | 82.9 | 1.4 | 3.6 | 1.3 | 0.05910736 | 10.8 | 0.017 | 0.043 | 0.015 | 405.33 | 0.293 | 3.05 | DIU | 1452 | 20 | 7 | 150 | 0.02 | 0.05 | 25 | 0 | 0 | Synthetic | Single | 6.385601 | 272.288
GCRB-N | 800 | 120 | 82.9 | 1.4 | 3.6 | 1.3 | 0.05910736 | 10.8 | 0.017 | 0.043 | 0.015 | 405.33 | 0.293 | 3.05 | DIU | 1453 | 30 | 7 | 150 | 0.02 | 0.05 | 25 | 0 | 0 | Synthetic | Single | 16.23146 | 275.3709
GCRB-N | 800 | 120 | 82.9 | 1.4 | 3.6 | 1.3 | 0.05910736 | 10.8 | 0.017 | 0.043 | 0.015 | 405.33 | 0.293 | 3.05 | DIU | 1454 | 40 | 7 | 150 | 0.02 | 0.05 | 25 | 0 | 0 | Synthetic | Single | 25.65297 | 286.9405
GCRB-N | 800 | 120 | 82.9 | 1.4 | 3.6 | 1.3 | 0.05910736 | 10.8 | 0.017 | 0.043 | 0.015 | 405.33 | 0.293 | 3.05 | DIU | 1455 | 50 | 7 | 150 | 0.02 | 0.05 | 25 | 0 | 0 | Synthetic | Single | 33.2919 | 334.1621
GCRB | 800 | 120 | 83.5 | 1.8 | 3.7 | 3.4 | 0.08502994 | 7.6 | 0.022 | 0.044 | 0.04 | 3.8 | 0.014 | 5.59 | SIM | 1440 | 10 | 7 | 150 | 0.02 | 0.05 | 25 | 0 | 0 | Synthetic | Single | 11.58955 | -31.79098
GCRB | 800 | 120 | 83.5 | 1.8 | 3.7 | 3.4 | 0.08502994 | 7.6 | 0.022 | 0.044 | 0.04 | 3.8 | 0.014 | 5.59 | SIM | 1440 | 20 | 7 | 150 | 0.02 | 0.05 | 25 | 0 | 0 | Synthetic | Single | 20.19046 | -3.809203
GCRB | 800 | 120 | 83.5 | 1.8 | 3.7 | 3.4 | 0.08502994 | 7.6 | 0.022 | 0.044 | 0.04 | 3.8 | 0.014 | 5.59 | SIM | 1440 | 30 | 7 | 150 | 0.02 | 0.05 | 25 | 0 | 0 | Synthetic | Single | 30.15868 | -3.173692
GCRB | 800 | 120 | 83.5 | 1.8 | 3.7 | 3.4 | 0.08502994 | 7.6 | 0.022 | 0.044 | 0.04 | 3.8 | 0.014 | 5.59 | SIM | 1440 | 40 | 7 | 150 | 0.02 | 0.05 | 25 | 0 | 0 | Synthetic | Single | 39.43453 | 11.30946
GCRB | 800 | 120 | 83.5 | 1.8 | 3.7 | 3.4 | 0.08502994 | 7.6 | 0.022 | 0.044 | 0.04 | 3.8 | 0.014 | 5.59 | SIM | 1440 | 50 | 7 | 150 | 0.02 | 0.05 | 25 | 0 | 0 | Synthetic | Single | 47.9853 | 40.294
GCRB | 800 | 120 | 83.5 | 1.8 | 3.7 | 3.4 | 0.08502994 | 7.6 | 0.022 | 0.044 | 0.04 | 3.8 | 0.014 | 5.59 | SIM | 1440 | 10 | 7 | 150 | 0.02 | 0.05 | 25 | 0 | 0 | Synthetic | Single | 11.52072 | -30.41434
GCRB | 800 | 120 | 83.5 | 1.8 | 3.7 | 3.4 | 0.08502994 | 7.6 | 0.022 | 0.044 | 0.04 | 3.8 | 0.014 | 5.59 | SIM | 1440 | 20 | 7 | 150 | 0.02 | 0.05 | 25 | 0 | 0 | Synthetic | Single | 20.2824 | -5.648089
GCRB | 800 | 120 | 83.5 | 1.8 | 3.7 | 3.4 | 0.08502994 | 7.6 | 0.022 | 0.044 | 0.04 | 3.8 | 0.014 | 5.59 | SIM | 1440 | 30 | 7 | 150 | 0.02 | 0.05 | 25 | 0 | 0 | Synthetic | Single | 30.01152 | -0.2303909
GCRB | 800 | 120 | 83.5 | 1.8 | 3.7 | 3.4 | 0.08502994 | 7.6 | 0.022 | 0.044 | 0.04 | 3.8 | 0.014 | 5.59 | SIM | 1440 | 40 | 7 | 150 | 0.02 | 0.05 | 25 | 0 | 0 | Synthetic | Single | 39.36341 | 12.73189
GCRB | 800 | 120 | 83.5 | 1.8 | 3.7 | 3.4 | 0.08502994 | 7.6 | 0.022 | 0.044 | 0.04 | 3.8 | 0.014 | 5.59 | SIM | 1440 | 50 | 7 | 150 | 0.02 | 0.05 | 25 | 0 | 0 | Synthetic | Single | 47.97052 | 40.58961
GCRB | 800 | 120 | 83.5 | 1.8 | 3.7 | 3.4 | 0.08502994 | 7.6 | 0.022 | 0.044 | 0.04 | 3.8 | 0.014 | 5.59 | SIM | 1440 | 10 | 7 | 150 | 0.02 | 0.05 | 25 | 0 | 0 | Synthetic | Single | 11.55513 | -31.10266
GCRB | 800 | 120 | 83.5 | 1.8 | 3.7 | 3.4 | 0.08502994 | 7.6 | 0.022 | 0.044 | 0.04 | 3.8 | 0.014 | 5.59 | SIM | 1440 | 20 | 7 | 150 | 0.02 | 0.05 | 25 | 0 | 0 | Synthetic | Single | 20.23643 | -4.728646
GCRB | 800 | 120 | 83.5 | 1.8 | 3.7 | 3.4 | 0.08502994 | 7.6 | 0.022 | 0.044 | 0.04 | 3.8 | 0.014 | 5.59 | SIM | 1440 | 30 | 7 | 150 | 0.02 | 0.05 | 25 | 0 | 0 | Synthetic | Single | 30.0851 | -1.702042
GCRB | 800 | 120 | 83.5 | 1.8 | 3.7 | 3.4 | 0.08502994 | 7.6 | 0.022 | 0.044 | 0.04 | 3.8 | 0.014 | 5.59 | SIM | 1440 | 40 | 7 | 150 | 0.02 | 0.05 | 25 | 0 | 0 | Synthetic | Single | 39.39897 | 12.02067
GCRB | 800 | 120 | 83.5 | 1.8 | 3.7 | 3.4 | 0.08502994 | 7.6 | 0.022 | 0.044 | 0.04 | 3.8 | 0.014 | 5.59 | SIM | 1440 | 50 | 7 | 150 | 0.02 | 0.05 | 25 | 0 | 0 | Synthetic | Single | 47.97791 | 40.44181
GCRB-N | 800 | 120 | 82.9 | 1.4 | 3.6 | 1.3 | 0.05910736 | 10.8 | 0.017 | 0.043 | 0.015 | 405.33 | 0.293 | 3.05 | SIM | 1441 | 10 | 7 | 150 | 0.02 | 0.05 | 25 | 0 | 0 | Synthetic | Single | 7.78029 | 44.3942
GCRB-N | 800 | 120 | 82.9 | 1.4 | 3.6 | 1.3 | 0.05910736 | 10.8 | 0.017 | 0.043 | 0.015 | 405.33 | 0.293 | 3.05 | SIM | 1442 | 20 | 7 | 150 | 0.02 | 0.05 | 25 | 0 | 0 | Synthetic | Single | 15.49609 | 90.07812
GCRB-N | 800 | 120 | 82.9 | 1.4 | 3.6 | 1.3 | 0.05910736 | 10.8 | 0.017 | 0.043 | 0.015 | 405.33 | 0.293 | 3.05 | SIM | 1443 | 30 | 7 | 150 | 0.02 | 0.05 | 25 | 0 | 0 | Synthetic | Single | 24.98526 | 100.2947
GCRB-N | 800 | 120 | 82.9 | 1.4 | 3.6 | 1.3 | 0.05910736 | 10.8 | 0.017 | 0.043 | 0.015 | 405.33 | 0.293 | 3.05 | SIM | 1444 | 40 | 7 | 150 | 0.02 | 0.05 | 25 | 0 | 0 | Synthetic | Single | 33.68718 | 126.2565
GCRB-N | 800 | 120 | 82.9 | 1.4 | 3.6 | 1.3 | 0.05910736 | 10.8 | 0.017 | 0.043 | 0.015 | 405.33 | 0.293 | 3.05 | SIM | 1445 | 50 | 7 | 150 | 0.02 | 0.05 | 25 | 0 | 0 | Synthetic | Single | 42.26879 | 154.6242
GCRB-N | 800 | 120 | 82.9 | 1.4 | 3.6 | 1.3 | 0.05910736 | 10.8 | 0.017 | 0.043 | 0.015 | 405.33 | 0.293 | 3.05 | SIM | 1446 | 10 | 7 | 150 | 0.02 | 0.05 | 25 | 0 | 0 | Synthetic | Single | 7.907764 | 41.84472
GCRB-N | 800 | 120 | 82.9 | 1.4 | 3.6 | 1.3 | 0.05910736 | 10.8 | 0.017 | 0.043 | 0.015 | 405.33 | 0.293 | 3.05 | SIM | 1447 | 20 | 7 | 150 | 0.02 | 0.05 | 25 | 0 | 0 | Synthetic | Single | 15.64476 | 87.10479
GCRB-N | 800 | 120 | 82.9 | 1.4 | 3.6 | 1.3 | 0.05910736 | 10.8 | 0.017 | 0.043 | 0.015 | 405.33 | 0.293 | 3.05 | SIM | 1448 | 30 | 7 | 150 | 0.02 | 0.05 | 25 | 0 | 0 | Synthetic | Single | 25.12775 | 97.44498
GCRB-N | 800 | 120 | 82.9 | 1.4 | 3.6 | 1.3 | 0.05910736 | 10.8 | 0.017 | 0.043 | 0.015 | 405.33 | 0.293 | 3.05 | SIM | 1449 | 40 | 7 | 150 | 0.02 | 0.05 | 25 | 0 | 0 | Synthetic | Single | 34.59509 | 108.0982
GCRB-N | 800 | 120 | 82.9 | 1.4 | 3.6 | 1.3 | 0.05910736 | 10.8 | 0.017 | 0.043 | 0.015 | 405.33 | 0.293 | 3.05 | SIM | 1450 | 50 | 7 | 150 | 0.02 | 0.05 | 25 | 0 | 0 | Synthetic | Single | 42.92154 | 141.5691
GCRB-N | 800 | 120 | 82.9 | 1.4 | 3.6 | 1.3 | 0.05910736 | 10.8 | 0.017 | 0.043 | 0.015 | 405.33 | 0.293 | 3.05 | SIM | 1451 | 10 | 7 | 150 | 0.02 | 0.05 | 25 | 0 | 0 | Synthetic | Single | 7.844027 | 43.11946
GCRB-N | 800 | 120 | 82.9 | 1.4 | 3.6 | 1.3 | 0.05910736 | 10.8 | 0.017 | 0.043 | 0.015 | 405.33 | 0.293 | 3.05 | SIM | 1452 | 20 | 7 | 150 | 0.02 | 0.05 | 25 | 0 | 0 | Synthetic | Single | 15.57043 | 88.59146
GCRB-N | 800 | 120 | 82.9 | 1.4 | 3.6 | 1.3 | 0.05910736 | 10.8 | 0.017 | 0.043 | 0.015 | 405.33 | 0.293 | 3.05 | SIM | 1453 | 30 | 7 | 150 | 0.02 | 0.05 | 25 | 0 | 0 | Synthetic | Single | 25.05651 | 98.86986
GCRB-N | 800 | 120 | 82.9 | 1.4 | 3.6 | 1.3 | 0.05910736 | 10.8 | 0.017 | 0.043 | 0.015 | 405.33 | 0.293 | 3.05 | SIM | 1454 | 40 | 7 | 150 | 0.02 | 0.05 | 25 | 0 | 0 | Synthetic | Single | 34.14113 | 117.1774
GCRB-N | 800 | 120 | 82.9 | 1.4 | 3.6 | 1.3 | 0.05910736 | 10.8 | 0.017 | 0.043 | 0.015 | 405.33 | 0.293 | 3.05 | SIM | 1455 | 50 | 7 | 150 | 0.02 | 0.05 | 25 | 0 | 0 | Synthetic | Single | 42.59517 | 148.0967
GCRB | 800 | 120 | 83.5 | 1.8 | 3.7 | 3.4 | 0.08502994 | 7.6 | 0.022 | 0.044 | 0.04 | 3.8 | 0.014 | 5.59 | ALA | 1440 | 10 | 3 | 150 | 0.02 | 0.05 | 25 | 0 | 0 | Synthetic | Single | 9.312925 | 13.7415
GCRB | 800 | 120 | 83.5 | 1.8 | 3.7 | 3.4 | 0.08502994 | 7.6 | 0.022 | 0.044 | 0.04 | 3.8 | 0.014 | 5.59 | ALA | 1440 | 10 | 7 | 150 | 0.02 | 0.05 | 25 | 0 | 0 | Synthetic | Single | 9.407404 | 11.85191
GCRB | 800 | 120 | 83.5 | 1.8 | 3.7 | 3.4 | 0.08502994 | 7.6 | 0.022 | 0.044 | 0.04 | 3.8 | 0.014 | 5.59 | ALA | 1440 | 10 | 11 | 150 | 0.02 | 0.05 | 25 | 0 | 0 | Synthetic | Single | 9.630527 | 7.389468
GCRB | 800 | 120 | 83.5 | 1.8 | 3.7 | 3.4 | 0.08502994 | 7.6 | 0.022 | 0.044 | 0.04 | 3.8 | 0.014 | 5.59 | ALA | 1440 | 10 | 3 | 150 | 0.02 | 0.05 | 25 | 0 | 0 | Synthetic | Single | 9.311983 | 13.76035
GCRB | 800 | 120 | 83.5 | 1.8 | 3.7 | 3.4 | 0.08502994 | 7.6 | 0.022 | 0.044 | 0.04 | 3.8 | 0.014 | 5.59 | ALA | 1440 | 10 | 7 | 150 | 0.02 | 0.05 | 25 | 0 | 0 | Synthetic | Single | 9.408905 | 11.82189
GCRB | 800 | 120 | 83.5 | 1.8 | 3.7 | 3.4 | 0.08502994 | 7.6 | 0.022 | 0.044 | 0.04 | 3.8 | 0.014 | 5.59 | ALA | 1440 | 10 | 11 | 150 | 0.02 | 0.05 | 25 | 0 | 0 | Synthetic | Single | 9.610194 | 7.796112
GCRB | 800 | 120 | 83.5 | 1.8 | 3.7 | 3.4 | 0.08502994 | 7.6 | 0.022 | 0.044 | 0.04 | 3.8 | 0.014 | 5.59 | ALA | 1440 | 10 | 3 | 150 | 0.02 | 0.05 | 25 | 0 | 0 | Synthetic | Single | 9.268822 | 14.62355
GCRB | 800 | 120 | 83.5 | 1.8 | 3.7 | 3.4 | 0.08502994 | 7.6 | 0.022 | 0.044 | 0.04 | 3.8 | 0.014 | 5.59 | ALA | 1440 | 10 | 7 | 150 | 0.02 | 0.05 | 25 | 0 | 0 | Synthetic | Single | 9.475042 | 10.49916
GCRB | 800 | 120 | 83.5 | 1.8 | 3.7 | 3.4 | 0.08502994 | 7.6 | 0.022 | 0.044 | 0.04 | 3.8 | 0.014 | 5.59 | ALA | 1440 | 10 | 11 | 150 | 0.02 | 0.05 | 25 | 0 | 0 | Synthetic | Single | 9.550629 | 8.987423
GCRB-N | 800 | 120 | 82.9 | 1.4 | 3.6 | 1.3 | 0.05910736 | 10.8 | 0.017 | 0.043 | 0.015 | 405.33 | 0.293 | 3.05 | ALA | 1440 | 10 | 3 | 150 | 0.02 | 0.05 | 25 | 0 | 0 | Synthetic | Single | 3.538199 | 129.236
GCRB-N | 800 | 120 | 82.9 | 1.4 | 3.6 | 1.3 | 0.05910736 | 10.8 | 0.017 | 0.043 | 0.015 | 405.33 | 0.293 | 3.05 | ALA | 1440 | 10 | 7 | 150 | 0.02 | 0.05 | 25 | 0 | 0 | Synthetic | Single | 3.880749 | 122.385
GCRB-N | 800 | 120 | 82.9 | 1.4 | 3.6 | 1.3 | 0.05910736 | 10.8 | 0.017 | 0.043 | 0.015 | 405.33 | 0.293 | 3.05 | ALA | 1440 | 10 | 11 | 150 | 0.02 | 0.05 | 25 | 0 | 0 | Synthetic | Single | 4.21952 | 115.6096
GCRB-N | 800 | 120 | 82.9 | 1.4 | 3.6 | 1.3 | 0.05910736 | 10.8 | 0.017 | 0.043 | 0.015 | 405.33 | 0.293 | 3.05 | ALA | 1440 | 10 | 3 | 150 | 0.02 | 0.05 | 25 | 0 | 0 | Synthetic | Single | 3.485667 | 130.2867
GCRB-N | 800 | 120 | 82.9 | 1.4 | 3.6 | 1.3 | 0.05910736 | 10.8 | 0.017 | 0.043 | 0.015 | 405.33 | 0.293 | 3.05 | ALA | 1440 | 10 | 7 | 150 | 0.02 | 0.05 | 25 | 0 | 0 | Synthetic | Single | 3.838418 | 123.2316
GCRB-N | 800 | 120 | 82.9 | 1.4 | 3.6 | 1.3 | 0.05910736 | 10.8 | 0.017 | 0.043 | 0.015 | 405.33 | 0.293 | 3.05 | ALA | 1440 | 10 | 11 | 150 | 0.02 | 0.05 | 25 | 0 | 0 | Synthetic | Single | 4.194938 | 116.1012
GCRB-N | 800 | 120 | 82.9 | 1.4 | 3.6 | 1.3 | 0.05910736 | 10.8 | 0.017 | 0.043 | 0.015 | 405.33 | 0.293 | 3.05 | ALA | 1440 | 10 | 3 | 150 | 0.02 | 0.05 | 25 | 0 | 0 | Synthetic | Single | 3.537876 | 129.2425
GCRB-N | 800 | 120 | 82.9 | 1.4 | 3.6 | 1.3 | 0.05910736 | 10.8 | 0.017 | 0.043 | 0.015 | 405.33 | 0.293 | 3.05 | ALA | 1440 | 10 | 7 | 150 | 0.02 | 0.05 | 25 | 0 | 0 | Synthetic | Single | 3.883384 | 122.3323
GCRB-N | 800 | 120 | 82.9 | 1.4 | 3.6 | 1.3 | 0.05910736 | 10.8 | 0.017 | 0.043 | 0.015 | 405.33 | 0.293 | 3.05 | ALA | 1440 | 10 | 11 | 150 | 0.02 | 0.05 | 25 | 0 | 0 | Synthetic | Single | 4.215192 | 115.6962
GCRB | 800 | 120 | 83.5 | 1.8 | 3.7 | 3.4 | 0.08502994 | 7.6 | 0.022 | 0.044 | 0.04 | 3.8 | 0.014 | 5.59 | DIU | 1440 | 10 | 3 | 150 | 0.02 | 0.05 | 25 | 0 | 0 | Synthetic | Single | 9.268155 | 14.63689
GCRB | 800 | 120 | 83.5 | 1.8 | 3.7 | 3.4 | 0.08502994 | 7.6 | 0.022 | 0.044 | 0.04 | 3.8 | 0.014 | 5.59 | DIU | 1440 | 10 | 7 | 150 | 0.02 | 0.05 | 25 | 0 | 0 | Synthetic | Single | 9.178725 | 16.4255
GCRB | 800 | 120 | 83.5 | 1.8 | 3.7 | 3.4 | 0.08502994 | 7.6 | 0.022 | 0.044 | 0.04 | 3.8 | 0.014 | 5.59 | DIU | 1440 | 10 | 11 | 150 | 0.02 | 0.05 | 25 | 0 | 0 | Synthetic | Single | 9.196142 | 16.07716
GCRB | 800 | 120 | 83.5 | 1.8 | 3.7 | 3.4 | 0.08502994 | 7.6 | 0.022 | 0.044 | 0.04 | 3.8 | 0.014 | 5.59 | DIU | 1440 | 10 | 3 | 150 | 0.02 | 0.05 | 25 | 0 | 0 | Synthetic | Single | 9.303286 | 13.93428
GCRB | 800 | 120 | 83.5 | 1.8 | 3.7 | 3.4 | 0.08502994 | 7.6 | 0.022 | 0.044 | 0.04 | 3.8 | 0.014 | 5.59 | DIU | 1440 | 10 | 7 | 150 | 0.02 | 0.05 | 25 | 0 | 0 | Synthetic | Single | 9.217102 | 15.65796
GCRB | 800 | 120 | 83.5 | 1.8 | 3.7 | 3.4 | 0.08502994 | 7.6 | 0.022 | 0.044 | 0.04 | 3.8 | 0.014 | 5.59 | DIU | 1440 | 10 | 11 | 150 | 0.02 | 0.05 | 25 | 0 | 0 | Synthetic | Single | 9.16099 | 16.78021
GCRB | 800 | 120 | 83.5 | 1.8 | 3.7 | 3.4 | 0.08502994 | 7.6 | 0.022 | 0.044 | 0.04 | 3.8 | 0.014 | 5.59 | DIU | 1440 | 10 | 3 | 150 | 0.02 | 0.05 | 25 | 0 | 0 | Synthetic | Single | 9.302748 | 13.94504
GCRB | 800 | 120 | 83.5 | 1.8 | 3.7 | 3.4 | 0.08502994 | 7.6 | 0.022 | 0.044 | 0.04 | 3.8 | 0.014 | 5.59 | DIU | 1440 | 10 | 7 | 150 | 0.02 | 0.05 | 25 | 0 | 0 | Synthetic | Single | 9.253941 | 14.92119
GCRB | 800 | 120 | 83.5 | 1.8 | 3.7 | 3.4 | 0.08502994 | 7.6 | 0.022 | 0.044 | 0.04 | 3.8 | 0.014 | 5.59 | DIU | 1440 | 10 | 11 | 150 | 0.02 | 0.05 | 25 | 0 | 0 | Synthetic | Single | 9.219024 | 15.61951
GCRB-N | 800 | 120 | 82.9 | 1.4 | 3.6 | 1.3 | 0.05910736 | 10.8 | 0.017 | 0.043 | 0.015 | 405.33 | 0.293 | 3.05 | DIU | 1440 | 10 | 3 | 150 | 0.02 | 0.05 | 25 | 0 | 0 | Synthetic | Single | 2.064927 | 158.7015
GCRB-N | 800 | 120 | 82.9 | 1.4 | 3.6 | 1.3 | 0.05910736 | 10.8 | 0.017 | 0.043 | 0.015 | 405.33 | 0.293 | 3.05 | DIU | 1440 | 10 | 7 | 150 | 0.02 | 0.05 | 25 | 0 | 0 | Synthetic | Single | 1.739518 | 165.2096
GCRB-N | 800 | 120 | 82.9 | 1.4 | 3.6 | 1.3 | 0.05910736 | 10.8 | 0.017 | 0.043 | 0.015 | 405.33 | 0.293 | 3.05 | DIU | 1440 | 10 | 11 | 150 | 0.02 | 0.05 | 25 | 0 | 0 | Synthetic | Single | 1.612118 | 167.7576
GCRB-N | 800 | 120 | 82.9 | 1.4 | 3.6 | 1.3 | 0.05910736 | 10.8 | 0.017 | 0.043 | 0.015 | 405.33 | 0.293 | 3.05 | DIU | 1440 | 10 | 3 | 150 | 0.02 | 0.05 | 25 | 0 | 0 | Synthetic | Single | 2.055402 | 158.892
GCRB-N | 800 | 120 | 82.9 | 1.4 | 3.6 | 1.3 | 0.05910736 | 10.8 | 0.017 | 0.043 | 0.015 | 405.33 | 0.293 | 3.05 | DIU | 1440 | 10 | 7 | 150 | 0.02 | 0.05 | 25 | 0 | 0 | Synthetic | Single | 1.758742 | 164.8252
GCRB-N | 800 | 120 | 82.9 | 1.4 | 3.6 | 1.3 | 0.05910736 | 10.8 | 0.017 | 0.043 | 0.015 | 405.33 | 0.293 | 3.05 | DIU | 1440 | 10 | 11 | 150 | 0.02 | 0.05 | 25 | 0 | 0 | Synthetic | Single | 1.641882 | 167.1624
GCRB-N | 800 | 120 | 82.9 | 1.4 | 3.6 | 1.3 | 0.05910736 | 10.8 | 0.017 | 0.043 | 0.015 | 405.33 | 0.293 | 3.05 | DIU | 1440 | 10 | 3 | 150 | 0.02 | 0.05 | 25 | 0 | 0 | Synthetic | Single | 2.106852 | 157.863
GCRB-N | 800 | 120 | 82.9 | 1.4 | 3.6 | 1.3 | 0.05910736 | 10.8 | 0.017 | 0.043 | 0.015 | 405.33 | 0.293 | 3.05 | DIU | 1440 | 10 | 7 | 150 | 0.02 | 0.05 | 25 | 0 | 0 | Synthetic | Single | 1.765174 | 164.6965
GCRB-N | 800 | 120 | 82.9 | 1.4 | 3.6 | 1.3 | 0.05910736 | 10.8 | 0.017 | 0.043 | 0.015 | 405.33 | 0.293 | 3.05 | DIU | 1440 | 10 | 11 | 150 | 0.02 | 0.05 | 25 | 0 | 0 | Synthetic | Single | 1.66065 | 166.787
GCRB | 800 | 120 | 83.5 | 1.8 | 3.7 | 3.4 | 0.08502994 | 7.6 | 0.022 | 0.044 | 0.04 | 3.8 | 0.014 | 5.59 | SIM | 1440 | 10 | 3 | 150 | 0.02 | 0.05 | 25 | 0 | 0 | Synthetic | Single | 9.590432 | 8.191356
GCRB | 800 | 120 | 83.5 | 1.8 | 3.7 | 3.4 | 0.08502994 | 7.6 | 0.022 | 0.044 | 0.04 | 3.8 | 0.014 | 5.59 | SIM | 1440 | 10 | 7 | 150 | 0.02 | 0.05 | 25 | 0 | 0 | Synthetic | Single | 9.600293 | 7.994145
GCRB | 800 | 120 | 83.5 | 1.8 | 3.7 | 3.4 | 0.08502994 | 7.6 | 0.022 | 0.044 | 0.04 | 3.8 | 0.014 | 5.59 | SIM | 1440 | 10 | 11 | 150 | 0.02 | 0.05 | 25 | 0 | 0 | Synthetic | Single | 9.686326 | 6.273474
GCRB | 800 | 120 | 83.5 | 1.8 | 3.7 | 3.4 | 0.08502994 | 7.6 | 0.022 | 0.044 | 0.04 | 3.8 | 0.014 | 5.59 | SIM | 1440 | 10 | 3 | 150 | 0.02 | 0.05 | 25 | 0 | 0 | Synthetic | Single | 9.59596 | 8.080806
GCRB | 800 | 120 | 83.5 | 1.8 | 3.7 | 3.4 | 0.08502994 | 7.6 | 0.022 | 0.044 | 0.04 | 3.8 | 0.014 | 5.59 | SIM | 1440 | 10 | 7 | 150 | 0.02 | 0.05 | 25 | 0 | 0 | Synthetic | Single | 9.60575 | 7.88499
GCRB | 800 | 120 | 83.5 | 1.8 | 3.7 | 3.4 | 0.08502994 | 7.6 | 0.022 | 0.044 | 0.04 | 3.8 | 0.014 | 5.59 | SIM | 1440 | 10 | 11 | 150 | 0.02 | 0.05 | 25 | 0 | 0 | Synthetic | Single | 9.722743 | 5.545135
GCRB | 800 | 120 | 83.5 | 1.8 | 3.7 | 3.4 | 0.08502994 | 7.6 | 0.022 | 0.044 | 0.04 | 3.8 | 0.014 | 5.59 | SIM | 1440 | 10 | 3 | 150 | 0.02 | 0.05 | 25 | 0 | 0 | Synthetic | Single | 9.602411 | 7.951774
GCRB | 800 | 120 | 83.5 | 1.8 | 3.7 | 3.4 | 0.08502994 | 7.6 | 0.022 | 0.044 | 0.04 | 3.8 | 0.014 | 5.59 | SIM | 1440 | 10 | 7 | 150 | 0.02 | 0.05 | 25 | 0 | 0 | Synthetic | Single | 9.605201 | 7.895976
GCRB | 800 | 120 | 83.5 | 1.8 | 3.7 | 3.4 | 0.08502994 | 7.6 | 0.022 | 0.044 | 0.04 | 3.8 | 0.014 | 5.59 | SIM | 1440 | 10 | 11 | 150 | 0.02 | 0.05 | 25 | 0 | 0 | Synthetic | Single | 9.752011 | 4.959779
GCRB-N | 800 | 120 | 82.9 | 1.4 | 3.6 | 1.3 | 0.05910736 | 10.8 | 0.017 | 0.043 | 0.015 | 405.33 | 0.293 | 3.05 | SIM | 1440 | 10 | 3 | 150 | 0.02 | 0.05 | 25 | 0 | 0 | Synthetic | Single | 4.479447 | 110.4111
GCRB-N | 800 | 120 | 82.9 | 1.4 | 3.6 | 1.3 | 0.05910736 | 10.8 | 0.017 | 0.043 | 0.015 | 405.33 | 0.293 | 3.05 | SIM | 1440 | 10 | 7 | 150 | 0.02 | 0.05 | 25 | 0 | 0 | Synthetic | Single | 4.906877 | 101.8625
GCRB-N | 800 | 120 | 82.9 | 1.4 | 3.6 | 1.3 | 0.05910736 | 10.8 | 0.017 | 0.043 | 0.015 | 405.33 | 0.293 | 3.05 | SIM | 1440 | 10 | 11 | 150 | 0.02 | 0.05 | 25 | 0 | 0 | Synthetic | Single | 5.453393 | 90.93215
GCRB-N | 800 | 120 | 82.9 | 1.4 | 3.6 | 1.3 | 0.05910736 | 10.8 | 0.017 | 0.043 | 0.015 | 405.33 | 0.293 | 3.05 | SIM | 1440 | 10 | 3 | 150 | 0.02 | 0.05 | 25 | 0 | 0 | Synthetic | Single | 4.510014 | 109.7997
GCRB-N | 800 | 120 | 82.9 | 1.4 | 3.6 | 1.3 | 0.05910736 | 10.8 | 0.017 | 0.043 | 0.015 | 405.33 | 0.293 | 3.05 | SIM | 1440 | 10 | 7 | 150 | 0.02 | 0.05 | 25 | 0 | 0 | Synthetic | Single | 4.986695 | 100.2661
GCRB-N | 800 | 120 | 82.9 | 1.4 | 3.6 | 1.3 | 0.05910736 | 10.8 | 0.017 | 0.043 | 0.015 | 405.33 | 0.293 | 3.05 | SIM | 1440 | 10 | 11 | 150 | 0.02 | 0.05 | 25 | 0 | 0 | Synthetic | Single | 5.528537 | 89.42926
GCRB-N | 800 | 120 | 82.9 | 1.4 | 3.6 | 1.3 | 0.05910736 | 10.8 | 0.017 | 0.043 | 0.015 | 405.33 | 0.293 | 3.05 | SIM | 1440 | 10 | 3 | 150 | 0.02 | 0.05 | 25 | 0 | 0 | Synthetic | Single | 4.496335 | 110.0733
GCRB-N | 800 | 120 | 82.9 | 1.4 | 3.6 | 1.3 | 0.05910736 | 10.8 | 0.017 | 0.043 | 0.015 | 405.33 | 0.293 | 3.05 | SIM | 1440 | 10 | 7 | 150 | 0.02 | 0.05 | 25 | 0 | 0 | Synthetic | Single | 4.892143 | 102.1571
GCRB-N | 800 | 120 | 82.9 | 1.4 | 3.6 | 1.3 | 0.05910736 | 10.8 | 0.017 | 0.043 | 0.015 | 405.33 | 0.293 | 3.05 | SIM | 1440 | 10 | 11 | 150 | 0.02 | 0.05 | 25 | 0 | 0 | Synthetic | Single | 5.479626 | 90.40747
GCRB | 800 | 120 | 83.5 | 1.8 | 3.7 | 3.4 | 0.08502994 | 7.6 | 0.022 | 0.044 | 0.04 | 3.8 | 0.014 | 5.59 | ALA | 1440 | 10 | 7 | 150 | 0.02 | 0.05 | 15 | 0 | 0 | Synthetic | Single | 9.703478 | 5.930441
GCRB | 800 | 120 | 83.5 | 1.8 | 3.7 | 3.4 | 0.08502994 | 7.6 | 0.022 | 0.044 | 0.04 | 3.8 | 0.014 | 5.59 | ALA | 1440 | 10 | 7 | 150 | 0.02 | 0.05 | 25 | 0 | 0 | Synthetic | Single | 9.505758 | 9.884849
GCRB | 800 | 120 | 83.5 | 1.8 | 3.7 | 3.4 | 0.08502994 | 7.6 | 0.022 | 0.044 | 0.04 | 3.8 | 0.014 | 5.59 | ALA | 1440 | 10 | 7 | 150 | 0.02 | 0.05 | 35 | 0 | 0 | Synthetic | Single | 9.342737 | 13.14526
GCRB | 800 | 120 | 83.5 | 1.8 | 3.7 | 3.4 | 0.08502994 | 7.6 | 0.022 | 0.044 | 0.04 | 3.8 | 0.014 | 5.59 | ALA | 1440 | 10 | 7 | 150 | 0.02 | 0.05 | 15 | 0 | 0 | Synthetic | Single | 9.699618 | 6.007649
GCRB | 800 | 120 | 83.5 | 1.8 | 3.7 | 3.4 | 0.08502994 | 7.6 | 0.022 | 0.044 | 0.04 | 3.8 | 0.014 | 5.59 | ALA | 1440 | 10 | 7 | 150 | 0.02 | 0.05 | 25 | 0 | 0 | Synthetic | Single | 9.505871 | 9.882573
GCRB | 800 | 120 | 83.5 | 1.8 | 3.7 | 3.4 | 0.08502994 | 7.6 | 0.022 | 0.044 | 0.04 | 3.8 | 0.014 | 5.59 | ALA | 1440 | 10 | 7 | 150 | 0.02 | 0.05 | 35 | 0 | 0 | Synthetic | Single | 9.322665 | 13.54671
GCRB | 800 | 120 | 83.5 | 1.8 | 3.7 | 3.4 | 0.08502994 | 7.6 | 0.022 | 0.044 | 0.04 | 3.8 | 0.014 | 5.59 | ALA | 1440 | 10 | 7 | 150 | 0.02 | 0.05 | 15 | 0 | 0 | Synthetic | Single | 9.69707 | 6.058595
GCRB | 800 | 120 | 83.5 | 1.8 | 3.7 | 3.4 | 0.08502994 | 7.6 | 0.022 | 0.044 | 0.04 | 3.8 | 0.014 | 5.59 | ALA | 1440 | 10 | 7 | 150 | 0.02 | 0.05 | 25 | 0 | 0 | Synthetic | Single | 9.512183 | 9.756344
GCRB | 800 | 120 | 83.5 | 1.8 | 3.7 | 3.4 | 0.08502994 | 7.6 | 0.022 | 0.044 | 0.04 | 3.8 | 0.014 | 5.59 | ALA | 1440 | 10 | 7 | 150 | 0.02 | 0.05 | 35 | 0 | 0 | Synthetic | Single | 9.333204 | 13.33592
GCRB-N | 800 | 120 | 82.9 | 1.4 | 3.6 | 1.3 | 0.05910736 | 10.8 | 0.017 | 0.043 | 0.015 | 405.33 | 0.293 | 3.05 | ALA | 1440 | 10 | 7 | 150 | 0.02 | 0.05 | 15 | 0 | 0 | Synthetic | Single | 4.281613 | 114.3677
GCRB-N | 800 | 120 | 82.9 | 1.4 | 3.6 | 1.3 | 0.05910736 | 10.8 | 0.017 | 0.043 | 0.015 | 405.33 | 0.293 | 3.05 | ALA | 1440 | 10 | 7 | 150 | 0.02 | 0.05 | 25 | 0 | 0 | Synthetic | Single | 3.538509 | 129.2298
GCRB-N | 800 | 120 | 82.9 | 1.4 | 3.6 | 1.3 | 0.05910736 | 10.8 | 0.017 | 0.043 | 0.015 | 405.33 | 0.293 | 3.05 | ALA | 1440 | 10 | 7 | 150 | 0.02 | 0.05 | 35 | 0 | 0 | Synthetic | Single | 2.596091 | 148.0782
GCRB-N | 800 | 120 | 82.9 | 1.4 | 3.6 | 1.3 | 0.05910736 | 10.8 | 0.017 | 0.043 | 0.015 | 405.33 | 0.293 | 3.05 | ALA | 1440 | 10 | 7 | 150 | 0.02 | 0.05 | 15 | 0 | 0 | Synthetic | Single | 4.25543 | 114.8914
GCRB-N | 800 | 120 | 82.9 | 1.4 | 3.6 | 1.3 | 0.05910736 | 10.8 | 0.017 | 0.043 | 0.015 | 405.33 | 0.293 | 3.05 | ALA | 1440 | 10 | 7 | 150 | 0.02 | 0.05 | 25 | 0 | 0 | Synthetic | Single | 3.496044 | 130.0791
GCRB-N | 800 | 120 | 82.9 | 1.4 | 3.6 | 1.3 | 0.05910736 | 10.8 | 0.017 | 0.043 | 0.015 | 405.33 | 0.293 | 3.05 | ALA | 1440 | 10 | 7 | 150 | 0.02 | 0.05 | 35 | 0 | 0 | Synthetic | Single | 2.665999 | 146.68
GCRB-N | 800 | 120 | 82.9 | 1.4 | 3.6 | 1.3 | 0.05910736 | 10.8 | 0.017 | 0.043 | 0.015 | 405.33 | 0.293 | 3.05 | ALA | 1440 | 10 | 7 | 150 | 0.02 | 0.05 | 15 | 0 | 0 | Synthetic | Single | 4.30804 | 113.8392
GCRB-N | 800 | 120 | 82.9 | 1.4 | 3.6 | 1.3 | 0.05910736 | 10.8 | 0.017 | 0.043 | 0.015 | 405.33 | 0.293 | 3.05 | ALA | 1440 | 10 | 7 | 150 | 0.02 | 0.05 | 25 | 0 | 0 | Synthetic | Single | 3.541152 | 129.177
GCRB-N | 800 | 120 | 82.9 | 1.4 | 3.6 | 1.3 | 0.05910736 | 10.8 | 0.017 | 0.043 | 0.015 | 405.33 | 0.293 | 3.05 | ALA | 1440 | 10 | 7 | 150 | 0.02 | 0.05 | 35 | 0 | 0 | Synthetic | Single | 2.63073 | 147.3854
GCRB | 800 | 120 | 83.5 | 1.8 | 3.7 | 3.4 | 0.08502994 | 7.6 | 0.022 | 0.044 | 0.04 | 3.8 | 0.014 | 5.59 | DIU | 1440 | 10 | 7 | 150 | 0.02 | 0.05 | 15 | 0 | 0 | Synthetic | Single | 9.768683 | 4.626337
GCRB | 800 | 120 | 83.5 | 1.8 | 3.7 | 3.4 | 0.08502994 | 7.6 | 0.022 | 0.044 | 0.04 | 3.8 | 0.014 | 5.59 | DIU | 1440 | 10 | 7 | 150 | 0.02 | 0.05 | 25 | 0 | 0 | Synthetic | Single | 9.61143 | 7.77139
GCRB | 800 | 120 | 83.5 | 1.8 | 3.7 | 3.4 | 0.08502994 | 7.6 | 0.022 | 0.044 | 0.04 | 3.8 | 0.014 | 5.59 | DIU | 1440 | 10 | 7 | 150 | 0.02 | 0.05 | 35 | 0 | 0 | Synthetic | Single | 9.399132 | 12.01736
GCRB | 800 | 120 | 83.5 | 1.8 | 3.7 | 3.4 | 0.08502994 | 7.6 | 0.022 | 0.044 | 0.04 | 3.8 | 0.014 | 5.59 | DIU | 1440 | 10 | 7 | 150 | 0.02 | 0.05 | 15 | 0 | 0 | Synthetic | Single | 9.776729 | 4.465414
GCRB | 800 | 120 | 83.5 | 1.8 | 3.7 | 3.4 | 0.08502994 | 7.6 | 0.022 | 0.044 | 0.04 | 3.8 | 0.014 | 5.59 | DIU | 1440 | 10 | 7 | 150 | 0.02 | 0.05 | 25 | 0 | 0 | Synthetic | Single | 9.611614 | 7.767725
GCRB | 800 | 120 | 83.5 | 1.8 | 3.7 | 3.4 | 0.08502994 | 7.6 | 0.022 | 0.044 | 0.04 | 3.8 | 0.014 | 5.59 | DIU | 1440 | 10 | 7 | 150 | 0.02 | 0.05 | 35 | 0 | 0 | Synthetic | Single | 9.458787 | 10.82427
GCRB | 800 | 120 | 83.5 | 1.8 | 3.7 | 3.4 | 0.08502994 | 7.6 | 0.022 | 0.044 | 0.04 | 3.8 | 0.014 | 5.59 | DIU | 1440 | 10 | 7 | 150 | 0.02 | 0.05 | 15 | 0 | 0 | Synthetic | Single | 9.780838 | 4.383231
GCRB | 800 | 120 | 83.5 | 1.8 | 3.7 | 3.4 | 0.08502994 | 7.6 | 0.022 | 0.044 | 0.04 | 3.8 | 0.014 | 5.59 | DIU | 1440 | 10 | 7 | 150 | 0.02 | 0.05 | 25 | 0 | 0 | Synthetic | Single | 9.633764 | 7.324715
GCRB | 800 | 120 | 83.5 | 1.8 | 3.7 | 3.4 | 0.08502994 | 7.6 | 0.022 | 0.044 | 0.04 | 3.8 | 0.014 | 5.59 | DIU | 1440 | 10 | 7 | 150 | 0.02 | 0.05 | 35 | 0 | 0 | Synthetic | Single | 9.39474 | 12.10521
GCRB-N | 800 | 120 | 82.9 | 1.4 | 3.6 | 1.3 | 0.05910736 | 10.8 | 0.017 | 0.043 | 0.015 | 405.33 | 0.293 | 3.05 | DIU | 1440 | 10 | 7 | 150 | 0.02 | 0.05 | 15 | 0 | 0 | Synthetic | Single | 2.669807 | 146.6039
GCRB-N | 800 | 120 | 82.9 | 1.4 | 3.6 | 1.3 | 0.05910736 | 10.8 | 0.017 | 0.043 | 0.015 | 405.33 | 0.293 | 3.05 | DIU | 1440 | 10 | 7 | 150 | 0.02 | 0.05 | 25 | 0 | 0 | Synthetic | Single | 1.887286 | 162.2543
GCRB-N | 800 | 120 | 82.9 | 1.4 | 3.6 | 1.3 | 0.05910736 | 10.8 | 0.017 | 0.043 | 0.015 | 405.33 | 0.293 | 3.05 | DIU | 1440 | 10 | 7 | 150 | 0.02 | 0.05 | 35 | 0 | 0 | Synthetic | Single | 1.513142 | 169.7372
GCRB-N | 800 | 120 | 82.9 | 1.4 | 3.6 | 1.3 | 0.05910736 | 10.8 | 0.017 | 0.043 | 0.015 | 405.33 | 0.293 | 3.05 | DIU | 1440 | 10 | 7 | 150 | 0.02 | 0.05 | 15 | 0 | 0 | Synthetic | Single | 2.69229 | 146.1542
GCRB-N | 800 | 120 | 82.9 | 1.4 | 3.6 | 1.3 | 0.05910736 | 10.8 | 0.017 | 0.043 | 0.015 | 405.33 | 0.293 | 3.05 | DIU | 1440 | 10 | 7 | 150 | 0.02 | 0.05 | 25 | 0 | 0 | Synthetic | Single | 1.874286 | 162.5143
GCRB-N | 800 | 120 | 82.9 | 1.4 | 3.6 | 1.3 | 0.05910736 | 10.8 | 0.017 | 0.043 | 0.015 | 405.33 | 0.293 | 3.05 | DIU | 1440 | 10 | 7 | 150 | 0.02 | 0.05 | 35 | 0 | 0 | Synthetic | Single | 1.512865 | 169.7427
GCRB-N | 800 | 120 | 82.9 | 1.4 | 3.6 | 1.3 | 0.05910736 | 10.8 | 0.017 | 0.043 | 0.015 | 405.33 | 0.293 | 3.05 | DIU | 1440 | 10 | 7 | 150 | 0.02 | 0.05 | 15 | 0 | 0 | Synthetic | Single | 2.685899 | 146.282
GCRB-N | 800 | 120 | 82.9 | 1.4 | 3.6 | 1.3 | 0.05910736 | 10.8 | 0.017 | 0.043 | 0.015 | 405.33 | 0.293 | 3.05 | DIU | 1440 | 10 | 7 | 150 | 0.02 | 0.05 | 25 | 0 | 0 | Synthetic | Single | 1.891284 | 162.1743
GCRB-N | 800 | 120 | 82.9 | 1.4 | 3.6 | 1.3 | 0.05910736 | 10.8 | 0.017 | 0.043 | 0.015 | 405.33 | 0.293 | 3.05 | DIU | 1440 | 10 | 7 | 150 | 0.02 | 0.05 | 35 | 0 | 0 | Synthetic | Single | 1.501898 | 169.962
GCRB | 800 | 120 | 83.5 | 1.8 | 3.7 | 3.4 | 0.08502994 | 7.6 | 0.022 | 0.044 | 0.04 | 3.8 | 0.014 | 5.59 | SIM | 1440 | 10 | 7 | 150 | 0.02 | 0.05 | 15 | 0 | 0 | Synthetic | Single | 9.981839 | 0.3632273
GCRB | 800 | 120 | 83.5 | 1.8 | 3.7 | 3.4 | 0.08502994 | 7.6 | 0.022 | 0.044 | 0.04 | 3.8 | 0.014 | 5.59 | SIM | 1440 | 10 | 7 | 150 | 0.02 | 0.05 | 25 | 0 | 0 | Synthetic | Single | 9.868151 | 2.636988
GCRB | 800 | 120 | 83.5 | 1.8 | 3.7 | 3.4 | 0.08502994 | 7.6 | 0.022 | 0.044 | 0.04 | 3.8 | 0.014 | 5.59 | SIM | 1440 | 10 | 7 | 150 | 0.02 | 0.05 | 35 | 0 | 0 | Synthetic | Single | 9.737429 | 5.251415
GCRB | 800 | 120 | 83.5 | 1.8 | 3.7 | 3.4 | 0.08502994 | 7.6 | 0.022 | 0.044 | 0.04 | 3.8 | 0.014 | 5.59 | SIM | 1440 | 10 | 7 | 150 | 0.02 | 0.05 | 15 | 0 | 0 | Synthetic | Single | 9.980788 | 0.384243
GCRB | 800 | 120 | 83.5 | 1.8 | 3.7 | 3.4 | 0.08502994 | 7.6 | 0.022 | 0.044 | 0.04 | 3.8 | 0.014 | 5.59 | SIM | 1440 | 10 | 7 | 150 | 0.02 | 0.05 | 25 | 0 | 0 | Synthetic | Single | 9.864018 | 2.719638
GCRB | 800 | 120 | 83.5 | 1.8 | 3.7 | 3.4 | 0.08502994 | 7.6 | 0.022 | 0.044 | 0.04 | 3.8 | 0.014 | 5.59 | SIM | 1440 | 10 | 7 | 150 | 0.02 | 0.05 | 35 | 0 | 0 | Synthetic | Single | 9.763399 | 4.732026
GCRB | 800 | 120 | 83.5 | 1.8 | 3.7 | 3.4 | 0.08502994 | 7.6 | 0.022 | 0.044 | 0.04 | 3.8 | 0.014 | 5.59 | SIM | 1440 | 10 | 7 | 150 | 0.02 | 0.05 | 15 | 0 | 0 | Synthetic | Single | 9.953679 | 0.9264134
GCRB | 800 | 120 | 83.5 | 1.8 | 3.7 | 3.4 | 0.08502994 | 7.6 | 0.022 | 0.044 | 0.04 | 3.8 | 0.014 | 5.59 | SIM | 1440 | 10 | 7 | 150 | 0.02 | 0.05 | 25 | 0 | 0 | Synthetic | Single | 9.879065 | 2.418707
GCRB | 800 | 120 | 83.5 | 1.8 | 3.7 | 3.4 | 0.08502994 | 7.6 | 0.022 | 0.044 | 0.04 | 3.8 | 0.014 | 5.59 | SIM | 1440 | 10 | 7 | 150 | 0.02 | 0.05 | 35 | 0 | 0 | Synthetic | Single | 9.771275 | 4.574496
GCRB-N | 800 | 120 | 82.9 | 1.4 | 3.6 | 1.3 | 0.05910736 | 10.8 | 0.017 | 0.043 | 0.015 | 405.33 | 0.293 | 3.05 | SIM | 1440 | 10 | 7 | 150 | 0.02 | 0.05 | 15 | 0 | 0 | Synthetic | Single | 5.763435 | 84.73131
GCRB-N | 800 | 120 | 82.9 | 1.4 | 3.6 | 1.3 | 0.05910736 | 10.8 | 0.017 | 0.043 | 0.015 | 405.33 | 0.293 | 3.05 | SIM | 1440 | 10 | 7 | 150 | 0.02 | 0.05 | 25 | 0 | 0 | Synthetic | Single | 4.764622 | 104.7076
GCRB-N | 800 | 120 | 82.9 | 1.4 | 3.6 | 1.3 | 0.05910736 | 10.8 | 0.017 | 0.043 | 0.015 | 405.33 | 0.293 | 3.05 | SIM | 1440 | 10 | 7 | 150 | 0.02 | 0.05 | 35 | 0 | 0 | Synthetic | Single | 3.801237 | 123.9753
GCRB-N | 800 | 120 | 82.9 | 1.4 | 3.6 | 1.3 | 0.05910736 | 10.8 | 0.017 | 0.043 | 0.015 | 405.33 | 0.293 | 3.05 | SIM | 1440 | 10 | 7 | 150 | 0.02 | 0.05 | 15 | 0 | 0 | Synthetic | Single | 5.923472 | 81.53056
GCRB-N | 800 | 120 | 82.9 | 1.4 | 3.6 | 1.3 | 0.05910736 | 10.8 | 0.017 | 0.043 | 0.015 | 405.33 | 0.293 | 3.05 | SIM | 1440 | 10 | 7 | 150 | 0.02 | 0.05 | 25 | 0 | 0 | Synthetic | Single | 4.764419 | 104.7116
GCRB-N | 800 | 120 | 82.9 | 1.4 | 3.6 | 1.3 | 0.05910736 | 10.8 | 0.017 | 0.043 | 0.015 | 405.33 | 0.293 | 3.05 | SIM | 1440 | 10 | 7 | 150 | 0.02 | 0.05 | 35 | 0 | 0 | Synthetic | Single | 3.760936 | 124.7813
GCRB-N | 800 | 120 | 82.9 | 1.4 | 3.6 | 1.3 | 0.05910736 | 10.8 | 0.017 | 0.043 | 0.015 | 405.33 | 0.293 | 3.05 | SIM | 1440 | 10 | 7 | 150 | 0.02 | 0.05 | 15 | 0 | 0 | Synthetic | Single | 5.79902 | 84.0196
GCRB-N | 800 | 120 | 82.9 | 1.4 | 3.6 | 1.3 | 0.05910736 | 10.8 | 0.017 | 0.043 | 0.015 | 405.33 | 0.293 | 3.05 | SIM | 1440 | 10 | 7 | 150 | 0.02 | 0.05 | 25 | 0 | 0 | Synthetic | Single | 4.755042 | 104.8992
GCRB-N | 800 | 120 | 82.9 | 1.4 | 3.6 | 1.3 | 0.05910736 | 10.8 | 0.017 | 0.043 | 0.015 | 405.33 | 0.293 | 3.05 | SIM | 1440 | 10 | 7 | 150 | 0.02 | 0.05 | 35 | 0 | 0 | Synthetic | Single | 3.869626 | 122.6075
GCRB | 800 | 120 | 83.5 | 1.8 | 3.7 | 3.4 | 0.08502994 | 7.6 | 0.022 | 0.044 | 0.04 | 3.8 | 0.014 | 5.59 | ALA | 1440 | 10 | 7 | 150 | 0.02 | 0.05 | 35 | 0 | 5 | Synthetic | Single | 9.13689 | 17.2622
GCRB | 800 | 120 | 83.5 | 1.8 | 3.7 | 3.4 | 0.08502994 | 7.6 | 0.022 | 0.044 | 0.04 | 3.8 | 0.014 | 5.59 | ALA | 1440 | 10 | 7 | 150 | 0.02 | 0.05 | 35 | 0 | 5 | Synthetic | Single | 9.147117 | 17.05766
GCRB | 800 | 120 | 83.5 | 1.8 | 3.7 | 3.4 | 0.08502994 | 7.6 | 0.022 | 0.044 | 0.04 | 3.8 | 0.014 | 5.59 | ALA | 1440 | 10 | 7 | 150 | 0.02 | 0.05 | 35 | 0 | 5 | Synthetic | Single | 9.15217 | 16.95661
GCRB-N | 800 | 120 | 82.9 | 1.4 | 3.6 | 1.3 | 0.05910736 | 10.8 | 0.017 | 0.043 | 0.015 | 405.33 | 0.293 | 3.05 | ALA | 1440 | 10 | 7 | 150 | 0.02 | 0.05 | 35 | 0 | 5 | Synthetic | Single | 4.151263 | 116.9747
GCRB-N | 800 | 120 | 82.9 | 1.4 | 3.6 | 1.3 | 0.05910736 | 10.8 | 0.017 | 0.043 | 0.015 | 405.33 | 0.293 | 3.05 | ALA | 1440 | 10 | 7 | 150 | 0.02 | 0.05 | 35 | 0 | 5 | Synthetic | Single | 4.100206 | 117.9959
GCRB-N | 800 | 120 | 82.9 | 1.4 | 3.6 | 1.3 | 0.05910736 | 10.8 | 0.017 | 0.043 | 0.015 | 405.33 | 0.293 | 3.05 | ALA | 1440 | 10 | 7 | 150 | 0.02 | 0.05 | 35 | 0 | 5 | Synthetic | Single | 4.145172 | 117.0966
GCRB | 800 | 120 | 83.5 | 1.8 | 3.7 | 3.4 | 0.08502994 | 7.6 | 0.022 | 0.044 | 0.04 | 3.8 | 0.014 | 5.59 | DIU | 1440 | 10 | 7 | 150 | 0.02 | 0.05 | 35 | 0 | 5 | Synthetic | Single | 9.178725 | 16.4255
GCRB | 800 | 120 | 83.5 | 1.8 | 3.7 | 3.4 | 0.08502994 | 7.6 | 0.022 | 0.044 | 0.04 | 3.8 | 0.014 | 5.59 | DIU | 1440 | 10 | 7 | 150 | 0.02 | 0.05 | 35 | 0 | 5 | Synthetic | Single | 9.118235 | 17.6353
GCRB | 800 | 120 | 83.5 | 1.8 | 3.7 | 3.4 | 0.08502994 | 7.6 | 0.022 | 0.044 | 0.04 | 3.8 | 0.014 | 5.59 | DIU | 1440 | 10 | 7 | 150 | 0.02 | 0.05 | 35 | 0 | 5 | Synthetic | Single | 9.144089 | 17.11822
GCRB-N | 800 | 120 | 82.9 | 1.4 | 3.6 | 1.3 | 0.05910736 | 10.8 | 0.017 | 0.043 | 0.015 | 405.33 | 0.293 | 3.05 | DIU | 1440 | 10 | 7 | 150 | 0.02 | 0.05 | 35 | 0 | 5 | Synthetic | Single | 1.734026 | 165.3195
GCRB-N | 800 | 120 | 82.9 | 1.4 | 3.6 | 1.3 | 0.05910736 | 10.8 | 0.017 | 0.043 | 0.015 | 405.33 | 0.293 | 3.05 | DIU | 1440 | 10 | 7 | 150 | 0.02 | 0.05 | 35 | 0 | 5 | Synthetic | Single | 1.736772 | 165.2646
GCRB-N | 800 | 120 | 82.9 | 1.4 | 3.6 | 1.3 | 0.05910736 | 10.8 | 0.017 | 0.043 | 0.015 | 405.33 | 0.293 | 3.05 | DIU | 1440 | 10 | 7 | 150 | 0.02 | 0.05 | 35 | 0 | 5 | Synthetic | Single | 1.737711 | 165.2458
GCRB | 800 | 120 | 83.5 | 1.8 | 3.7 | 3.4 | 0.08502994 | 7.6 | 0.022 | 0.044 | 0.04 | 3.8 | 0.014 | 5.59 | SIM | 1440 | 10 | 7 | 150 | 0.02 | 0.05 | 35 | 0 | 5 | Synthetic | Single | 9.597677 | 8.046456
GCRB | 800 | 120 | 83.5 | 1.8 | 3.7 | 3.4 | 0.08502994 | 7.6 | 0.022 | 0.044 | 0.04 | 3.8 | 0.014 | 5.59 | SIM | 1440 | 10 | 7 | 150 | 0.02 | 0.05 | 35 | 0 | 5 | Synthetic | Single | 9.647599 | 7.04802
GCRB | 800 | 120 | 83.5 | 1.8 | 3.7 | 3.4 | 0.08502994 | 7.6 | 0.022 | 0.044 | 0.04 | 3.8 | 0.014 | 5.59 | SIM | 1440 | 10 | 7 | 150 | 0.02 | 0.05 | 35 | 0 | 5 | Synthetic | Single | 9.660127 | 6.797452
GCRB-N | 800 | 120 | 82.9 | 1.4 | 3.6 | 1.3 | 0.05910736 | 10.8 | 0.017 | 0.043 | 0.015 | 405.33 | 0.293 | 3.05 | SIM | 1440 | 10 | 7 | 150 | 0.02 | 0.05 | 35 | 0 | 5 | Synthetic | Single | 5.604352 | 87.91295
GCRB-N | 800 | 120 | 82.9 | 1.4 | 3.6 | 1.3 | 0.05910736 | 10.8 | 0.017 | 0.043 | 0.015 | 405.33 | 0.293 | 3.05 | SIM | 1440 | 10 | 7 | 150 | 0.02 | 0.05 | 35 | 0 | 5 | Synthetic | Single | 5.596985 | 88.06029
GCRB-N | 800 | 120 | 82.9 | 1.4 | 3.6 | 1.3 | 0.05910736 | 10.8 | 0.017 | 0.043 | 0.015 | 405.33 | 0.293 | 3.05 | SIM | 1440 | 10 | 7 | 150 | 0.02 | 0.05 | 35 | 0 | 5 | Synthetic | Single | 5.502434 | 89.95132
GCRB | 800 | 120 | 83.5 | 1.8 | 3.7 | 3.4 | 0.08502994 | 7.6 | 0.022 | 0.044 | 0.04 | 3.8 | 0.014 | 5.59 | ALA | 1440 | 10 | 7 | 150 | 0.02 | 0.05 | 25 | 0 | 0 | Synthetic | Single | 9.657308 | 6.853849
GCRB | 800 | 120 | 83.5 | 1.8 | 3.7 | 3.4 | 0.08502994 | 7.6 | 0.022 | 0.044 | 0.04 | 3.8 | 0.014 | 5.59 | ALA | 1440 | 10 | 7 | 150 | 0.02 | 0.05 | 25 | 0.025 | 0 | Synthetic | Single | 9.648581 | 7.028375
GCRB | 800 | 120 | 83.5 | 1.8 | 3.7 | 3.4 | 0.08502994 | 7.6 | 0.022 | 0.044 | 0.04 | 3.8 | 0.014 | 5.59 | ALA | 1440 | 10 | 7 | 150 | 0.02 | 0.05 | 25 | 0.05 | 0 | Synthetic | Single | 9.354436 | 12.91128
GCRB | 800 | 120 | 83.5 | 1.8 | 3.7 | 3.4 | 0.08502994 | 7.6 | 0.022 | 0.044 | 0.04 | 3.8 | 0.014 | 5.59 | ALA | 1440 | 10 | 7 | 150 | 0.02 | 0.05 | 25 | 0.075 | 0 | Synthetic | Single | 9.334086 | 13.31827
GCRB | 800 | 120 | 83.5 | 1.8 | 3.7 | 3.4 | 0.08502994 | 7.6 | 0.022 | 0.044 | 0.04 | 3.8 | 0.014 | 5.59 | ALA | 1440 | 10 | 7 | 150 | 0.02 | 0.05 | 25 | 0.1 | 0 | Synthetic | Single | 9.32152 | 13.56959
GCRB | 800 | 120 | 83.5 | 1.8 | 3.7 | 3.4 | 0.08502994 | 7.6 | 0.022 | 0.044 | 0.04 | 3.8 | 0.014 | 5.59 | ALA | 1440 | 10 | 7 | 150 | 0.02 | 0.05 | 25 | 0 | 0 | Synthetic | Single | 9.659664 | 6.806727
GCRB | 800 | 120 | 83.5 | 1.8 | 3.7 | 3.4 | 0.08502994 | 7.6 | 0.022 | 0.044 | 0.04 | 3.8 | 0.014 | 5.59 | ALA | 1440 | 10 | 7 | 150 | 0.02 | 0.05 | 25 | 0.025 | 0 | Synthetic | Single | 9.543691 | 9.126171
GCRB | 800 | 120 | 83.5 | 1.8 | 3.7 | 3.4 | 0.08502994 | 7.6 | 0.022 | 0.044 | 0.04 | 3.8 | 0.014 | 5.59 | ALA | 1440 | 10 | 7 | 150 | 0.02 | 0.05 | 25 | 0.05 | 0 | Synthetic | Single | 9.348328 | 13.03345
GCRB | 800 | 120 | 83.5 | 1.8 | 3.7 | 3.4 | 0.08502994 | 7.6 | 0.022 | 0.044 | 0.04 | 3.8 | 0.014 | 5.59 | ALA | 1440 | 10 | 7 | 150 | 0.02 | 0.05 | 25 | 0.075 | 0 | Synthetic | Single | 9.342813 | 13.14375
GCRB | 800 | 120 | 83.5 | 1.8 | 3.7 | 3.4 | 0.08502994 | 7.6 | 0.022 | 0.044 | 0.04 | 3.8 | 0.014 | 5.59 | ALA | 1440 | 10 | 7 | 150 | 0.02 | 0.05 | 25 | 0.1 | 0 | Synthetic | Single | 9.326582 | 13.46837
GCRB | 800 | 120 | 83.5 | 1.8 | 3.7 | 3.4 | 0.08502994 | 7.6 | 0.022 | 0.044 | 0.04 | 3.8 | 0.014 | 5.59 | ALA | 1440 | 10 | 7 | 150 | 0.02 | 0.05 | 25 | 0 | 0 | Synthetic | Single | 9.663084 | 6.738313
GCRB | 800 | 120 | 83.5 | 1.8 | 3.7 | 3.4 | 0.08502994 | 7.6 | 0.022 | 0.044 | 0.04 | 3.8 | 0.014 | 5.59 | ALA | 1440 | 10 | 7 | 150 | 0.02 | 0.05 | 25 | 0.025 | 0 | Synthetic | Single | 9.560018 | 8.799634
GCRB | 800 | 120 | 83.5 | 1.8 | 3.7 | 3.4 | 0.08502994 | 7.6 | 0.022 | 0.044 | 0.04 | 3.8 | 0.014 | 5.59 | ALA | 1440 | 10 | 7 | 150 | 0.02 | 0.05 | 25 | 0.05 | 0 | Synthetic | Single | 9.353083 | 12.93833
GCRB | 800 | 120 | 83.5 | 1.8 | 3.7 | 3.4 | 0.08502994 | 7.6 | 0.022 | 0.044 | 0.04 | 3.8 | 0.014 | 5.59 | ALA | 1440 | 10 | 7 | 150 | 0.02 | 0.05 | 25 | 0.075 | 0 | Synthetic | Single | 9.338449 | 13.23101
GCRB | 800 | 120 | 83.5 | 1.8 | 3.7 | 3.4 | 0.08502994 | 7.6 | 0.022 | 0.044 | 0.04 | 3.8 | 0.014 | 5.59 | ALA | 1440 | 10 | 7 | 150 | 0.02 | 0.05 | 25 | 0.1 | 0 | Synthetic | Single | 9.324051 | 13.51898
GCRB-N | 800 | 120 | 82.9 | 1.4 | 3.6 | 1.3 | 0.05910736 | 10.8 | 0.017 | 0.043 | 0.015 | 405.33 | 0.293 | 3.05 | ALA | 1441 | 10 | 7 | 150 | 0.02 | 0.05 | 25 | 0 | 0 | Synthetic | Single | 3.880749 | 122.385
GCRB-N | 800 | 120 | 82.9 | 1.4 | 3.6 | 1.3 | 0.05910736 | 10.8 | 0.017 | 0.043 | 0.015 | 405.33 | 0.293 | 3.05 | ALA | 1442 | 10 | 7 | 150 | 0.02 | 0.05 | 25 | 0.025 | 0 | Synthetic | Single | 3.570573 | 128.5885
GCRB-N | 800 | 120 | 82.9 | 1.4 | 3.6 | 1.3 | 0.05910736 | 10.8 | 0.017 | 0.043 | 0.015 | 405.33 | 0.293 | 3.05 | ALA | 1443 | 10 | 7 | 150 | 0.02 | 0.05 | 25 | 0.05 | 0 | Synthetic | Single | 3.143405 | 137.1319
GCRB-N | 800 | 120 | 82.9 | 1.4 | 3.6 | 1.3 | 0.05910736 | 10.8 | 0.017 | 0.043 | 0.015 | 405.33 | 0.293 | 3.05 | ALA | 1444 | 10 | 7 | 150 | 0.02 | 0.05 | 25 | 0.075 | 0 | Synthetic | Single | 3.089537 | 138.2093
GCRB-N | 800 | 120 | 82.9 | 1.4 | 3.6 | 1.3 | 0.05910736 | 10.8 | 0.017 | 0.043 | 0.015 | 405.33 | 0.293 | 3.05 | ALA | 1445 | 10 | 7 | 150 | 0.02 | 0.05 | 25 | 0.1 | 0 | Synthetic | Single | 3.038541 | 139.2292
GCRB-N | 800 | 120 | 82.9 | 1.4 | 3.6 | 1.3 | 0.05910736 | 10.8 | 0.017 | 0.043 | 0.015 | 405.33 | 0.293 | 3.05 | ALA | 1446 | 10 | 7 | 150 | 0.02 | 0.05 | 25 | 0 | 0 | Synthetic | Single | 3.838418 | 123.2316
GCRB-N | 800 | 120 | 82.9 | 1.4 | 3.6 | 1.3 | 0.05910736 | 10.8 | 0.017 | 0.043 | 0.015 | 405.33 | 0.293 | 3.05 | ALA | 1447 | 10 | 7 | 150 | 0.02 | 0.05 | 25 | 0.025 | 0 | Synthetic | Single | 3.547073 | 129.0585
GCRB-N | 800 | 120 | 82.9 | 1.4 | 3.6 | 1.3 | 0.05910736 | 10.8 | 0.017 | 0.043 | 0.015 | 405.33 | 0.293 | 3.05 | ALA | 1448 | 10 | 7 | 150 | 0.02 | 0.05 | 25 | 0.05 | 0 | Synthetic | Single | 3.137165 | 137.2567
GCRB-N | 800 | 120 | 82.9 | 1.4 | 3.6 | 1.3 | 0.05910736 | 10.8 | 0.017 | 0.043 | 0.015 | 405.33 | 0.293 | 3.05 | ALA | 1449 | 10 | 7 | 150 | 0.02 | 0.05 | 25 | 0.075 | 0 | Synthetic | Single | 3.067242 | 138.6552
GCRB-N | 800 | 120 | 82.9 | 1.4 | 3.6 | 1.3 | 0.05910736 | 10.8 | 0.017 | 0.043 | 0.015 | 405.33 | 0.293 | 3.05 | ALA | 1450 | 10 | 7 | 150 | 0.02 | 0.05 | 25 | 0.1 | 0 | Synthetic | Single | 2.941679 | 141.1664
GCRB-N | 800 | 120 | 82.9 | 1.4 | 3.6 | 1.3 | 0.05910736 | 10.8 | 0.017 | 0.043 | 0.015 | 405.33 | 0.293 | 3.05 | ALA | 1451 | 10 | 7 | 150 | 0.02 | 0.05 | 25 | 0 | 0 | Synthetic | Single | 3.883384 | 122.3323
GCRB-N | 800 | 120 | 82.9 | 1.4 | 3.6 | 1.3 | 0.05910736 | 10.8 | 0.017 | 0.043 | 0.015 | 405.33 | 0.293 | 3.05 | ALA | 1452 | 10 | 7 | 150 | 0.02 | 0.05 | 25 | 0.025 | 0 | Synthetic | Single | 3.558823 | 128.8235
GCRB-N | 800 | 120 | 82.9 | 1.4 | 3.6 | 1.3 | 0.05910736 | 10.8 | 0.017 | 0.043 | 0.015 | 405.33 | 0.293 | 3.05 | ALA | 1453 | 10 | 7 | 150 | 0.02 | 0.05 | 25 | 0.05 | 0 | Synthetic | Single | 3.202639 | 135.9472
GCRB-N | 800 | 120 | 82.9 | 1.4 | 3.6 | 1.3 | 0.05910736 | 10.8 | 0.017 | 0.043 | 0.015 | 405.33 | 0.293 | 3.05 | ALA | 1454 | 10 | 7 | 150 | 0.02 | 0.05 | 25 | 0.075 | 0 | Synthetic | Single | 3.078389 | 138.4322
GCRB-N | 800 | 120 | 82.9 | 1.4 | 3.6 | 1.3 | 0.05910736 | 10.8 | 0.017 | 0.043 | 0.015 | 405.33 | 0.293 | 3.05 | ALA | 1455 | 10 | 7 | 150 | 0.02 | 0.05 | 25 | 0.1 | 0 | Synthetic | Single | 2.99011 | 140.1978
GCRB | 800 | 120 | 83.5 | 1.8 | 3.7 | 3.4 | 0.08502994 | 7.6 | 0.022 | 0.044 | 0.04 | 3.8 | 0.014 | 5.59 | DIU | 1440 | 10 | 7 | 150 | 0.02 | 0.05 | 25 | 0 | 0 | Synthetic | Single | 9.657828 | 6.843434
GCRB | 800 | 120 | 83.5 | 1.8 | 3.7 | 3.4 | 0.08502994 | 7.6 | 0.022 | 0.044 | 0.04 | 3.8 | 0.014 | 5.59 | DIU | 1440 | 10 | 7 | 150 | 0.02 | 0.05 | 25 | 0.025 | 0 | Synthetic | Single | 9.48617 | 10.2766
GCRB | 800 | 120 | 83.5 | 1.8 | 3.7 | 3.4 | 0.08502994 | 7.6 | 0.022 | 0.044 | 0.04 | 3.8 | 0.014 | 5.59 | DIU | 1440 | 10 | 7 | 150 | 0.02 | 0.05 | 25 | 0.05 | 0 | Synthetic | Single | 9.279437 | 14.41126
GCRB | 800 | 120 | 83.5 | 1.8 | 3.7 | 3.4 | 0.08502994 | 7.6 | 0.022 | 0.044 | 0.04 | 3.8 | 0.014 | 5.59 | DIU | 1440 | 10 | 7 | 150 | 0.02 | 0.05 | 25 | 0.075 | 0 | Synthetic | Single | 9.254603 | 14.90793
GCRB | 800 | 120 | 83.5 | 1.8 | 3.7 | 3.4 | 0.08502994 | 7.6 | 0.022 | 0.044 | 0.04 | 3.8 | 0.014 | 5.59 | DIU | 1440 | 10 | 7 | 150 | 0.02 | 0.05 | 25 | 0.1 | 0 | Synthetic | Single | 9.236797 | 15.26406
GCRB | 800 | 120 | 83.5 | 1.8 | 3.7 | 3.4 | 0.08502994 | 7.6 | 0.022 | 0.044 | 0.04 | 3.8 | 0.014 | 5.59 | DIU | 1440 | 10 | 7 | 150 | 0.02 | 0.05 | 25 | 0 | 0 | Synthetic | Single | 9.644317 | 7.113669
GCRB | 800 | 120 | 83.5 | 1.8 | 3.7 | 3.4 | 0.08502994 | 7.6 | 0.022 | 0.044 | 0.04 | 3.8 | 0.014 | 5.59 | DIU | 1440 | 10 | 7 | 150 | 0.02 | 0.05 | 25 | 0.025 | 0 | Synthetic | Single | 9.507954 | 9.840915
GCRB | 800 | 120 | 83.5 | 1.8 | 3.7 | 3.4 | 0.08502994 | 7.6 | 0.022 | 0.044 | 0.04 | 3.8 | 0.014 | 5.59 | DIU | 1440 | 10 | 7 | 150 | 0.02 | 0.05 | 25 | 0.05 | 0 | Synthetic | Single | 9.257025 | 14.8595
GCRB | 800 | 120 | 83.5 | 1.8 | 3.7 | 3.4 | 0.08502994 | 7.6 | 0.022 | 0.044 | 0.04 | 3.8 | 0.014 | 5.59 | DIU | 1440 | 10 | 7 | 150 | 0.02 | 0.05 | 25 | 0.075 | 0 | Synthetic | Single | 9.254603 | 14.90793
GCRB | 800 | 120 | 83.5 | 1.8 | 3.7 | 3.4 | 0.08502994 | 7.6 | 0.022 | 0.044 | 0.04 | 3.8 | 0.014 | 5.59 | DIU | 1440 | 10 | 7 | 150 | 0.02 | 0.05 | 25 | 0.1 | 0 | Synthetic | Single | 9.23695 | 15.26101
GCRB | 800 | 120 | 83.5 | 1.8 | 3.7 | 3.4 | 0.08502994 | 7.6 | 0.022 | 0.044 | 0.04 | 3.8 | 0.014 | 5.59 | DIU | 1440 | 10 | 7 | 150 | 0.02 | 0.05 | 25 | 0 | 0 | Synthetic | Single | 9.669914 | 6.601717
GCRB | 800 | 120 | 83.5 | 1.8 | 3.7 | 3.4 | 0.08502994 | 7.6 | 0.022 | 0.044 | 0.04 | 3.8 | 0.014 | 5.59 | DIU | 1440 | 10 | 7 | 150 | 0.02 | 0.05 | 25 | 0.025 | 0 | Synthetic | Single | 9.44048 | 11.19039
GCRB | 800 | 120 | 83.5 | 1.8 | 3.7 | 3.4 | 0.08502994 | 7.6 | 0.022 | 0.044 | 0.04 | 3.8 | 0.014 | 5.59 | DIU | 1440 | 10 | 7 | 150 | 0.02 | 0.05 | 25 | 0.05 | 0 | Synthetic | Single | 9.25952 | 14.8096
GCRB | 800 | 120 | 83.5 | 1.8 | 3.7 | 3.4 | 0.08502994 | 7.6 | 0.022 | 0.044 | 0.04 | 3.8 | 0.014 | 5.59 | DIU | 1440 | 10 | 7 | 150 | 0.02 | 0.05 | 25 | 0.075 | 0 | Synthetic | Single | 9.250512 | 14.98975
GCRB | 800 | 120 | 83.5 | 1.8 | 3.7 | 3.4 | 0.08502994 | 7.6 | 0.022 | 0.044 | 0.04 | 3.8 | 0.014 | 5.59 | DIU | 1440 | 10 | 7 | 150 | 0.02 | 0.05 | 25 | 0.1 | 0 | Synthetic | Single | 9.242534 | 15.14931
GCRB-N | 800 | 120 | 82.9 | 1.4 | 3.6 | 1.3 | 0.05910736 | 10.8 | 0.017 | 0.043 | 0.015 | 405.33 | 0.293 | 3.05 | DIU | 1441 | 10 | 7 | 150 | 0.02 | 0.05 | 25 | 0 | 0 | Synthetic | Single | 1.823316 | 163.5337
GCRB-N | 800 | 120 | 82.9 | 1.4 | 3.6 | 1.3 | 0.05910736 | 10.8 | 0.017 | 0.043 | 0.015 | 405.33 | 0.293 | 3.05 | DIU | 1442 | 10 | 7 | 150 | 0.02 | 0.05 | 25 | 0.025 | 0 | Synthetic | Single | 1.647692 | 167.0462
GCRB-N | 800 | 120 | 82.9 | 1.4 | 3.6 | 1.3 | 0.05910736 | 10.8 | 0.017 | 0.043 | 0.015 | 405.33 | 0.293 | 3.05 | DIU | 1443 | 10 | 7 | 150 | 0.02 | 0.05 | 25 | 0.05 | 0 | Synthetic | Single | 1.402528 | 171.9494
GCRB-N | 800 | 120 | 82.9 | 1.4 | 3.6 | 1.3 | 0.05910736 | 10.8 | 0.017 | 0.043 | 0.015 | 405.33 | 0.293 | 3.05 | DIU | 1444 | 10 | 7 | 150 | 0.02 | 0.05 | 25 | 0.075 | 0 | Synthetic | Single | 1.262913 | 174.7417
GCRB-N | 800 | 120 | 82.9 | 1.4 | 3.6 | 1.3 | 0.05910736 | 10.8 | 0.017 | 0.043 | 0.015 | 405.33 | 0.293 | 3.05 | DIU | 1445 | 10 | 7 | 150 | 0.02 | 0.05 | 25 | 0.1 | 0 | Synthetic | Single | 1.213856 | 175.7229
GCRB-N | 800 | 120 | 82.9 | 1.4 | 3.6 | 1.3 | 0.05910736 | 10.8 | 0.017 | 0.043 | 0.015 | 405.33 | 0.293 | 3.05 | DIU | 1446 | 10 | 7 | 150 | 0.02 | 0.05 | 25 | 0 | 0 | Synthetic | Single | 1.866653 | 162.6669
GCRB-N | 800 | 120 | 82.9 | 1.4 | 3.6 | 1.3 | 0.05910736 | 10.8 | 0.017 | 0.043 | 0.015 | 405.33 | 0.293 | 3.05 | DIU | 1447 | 10 | 7 | 150 | 0.02 | 0.05 | 25 | 0.025 | 0 | Synthetic | Single | 1.596712 | 168.0658
GCRB-N | 800 | 120 | 82.9 | 1.4 | 3.6 | 1.3 | 0.05910736 | 10.8 | 0.017 | 0.043 | 0.015 | 405.33 | 0.293 | 3.05 | DIU | 1448 | 10 | 7 | 150 | 0.02 | 0.05 | 25 | 0.05 | 0 | Synthetic | Single | 1.405827 | 171.8835
GCRB-N | 800 | 120 | 82.9 | 1.4 | 3.6 | 1.3 | 0.05910736 | 10.8 | 0.017 | 0.043 | 0.015 | 405.33 | 0.293 | 3.05 | DIU | 1449 | 10 | 7 | 150 | 0.02 | 0.05 | 25 | 0.075 | 0 | Synthetic | Single | 1.317395 | 173.6521
GCRB-N | 800 | 120 | 82.9 | 1.4 | 3.6 | 1.3 | 0.05910736 | 10.8 | 0.017 | 0.043 | 0.015 | 405.33 | 0.293 | 3.05 | DIU | 1450 | 10 | 7 | 150 | 0.02 | 0.05 | 25 | 0.1 | 0 | Synthetic | Single | 1.261713 | 174.7657
GCRB-N | 800 | 120 | 82.9 | 1.4 | 3.6 | 1.3 | 0.05910736 | 10.8 | 0.017 | 0.043 | 0.015 | 405.33 | 0.293 | 3.05 | DIU | 1451 | 10 | 7 | 150 | 0.02 | 0.05 | 25 | 0 | 0 | Synthetic | Single | 1.82739 | 163.4522
GCRB-N | 800 | 120 | 82.9 | 1.4 | 3.6 | 1.3 | 0.05910736 | 10.8 | 0.017 | 0.043 | 0.015 | 405.33 | 0.293 | 3.05 | DIU | 1452 | 10 | 7 | 150 | 0.02 | 0.05 | 25 | 0.025 | 0 | Synthetic | Single | 1.622202 | 167.556
GCRB-N | 800 | 120 | 82.9 | 1.4 | 3.6 | 1.3 | 0.05910736 | 10.8 | 0.017 | 0.043 | 0.015 | 405.33 | 0.293 | 3.05 | DIU | 1453 | 10 | 7 | 150 | 0.02 | 0.05 | 25 | 0.05 | 0 | Synthetic | Single | 1.404178 | 171.9164
GCRB-N | 800 | 120 | 82.9 | 1.4 | 3.6 | 1.3 | 0.05910736 | 10.8 | 0.017 | 0.043 | 0.015 | 405.33 | 0.293 | 3.05 | DIU | 1454 | 10 | 7 | 150 | 0.02 | 0.05 | 25 | 0.075 | 0 | Synthetic | Single | 1.290154 | 174.1969
GCRB-N | 800 | 120 | 82.9 | 1.4 | 3.6 | 1.3 | 0.05910736 | 10.8 | 0.017 | 0.043 | 0.015 | 405.33 | 0.293 | 3.05 | DIU | 1455 | 10 | 7 | 150 | 0.02 | 0.05 | 25 | 0.1 | 0 | Synthetic | Single | 1.237785 | 175.2443
GCRB | 800 | 120 | 83.5 | 1.8 | 3.7 | 3.4 | 0.08502994 | 7.6 | 0.022 | 0.044 | 0.04 | 3.8 | 0.014 | 5.59 | SIM | 1440 | 10 | 7 | 150 | 0.02 | 0.05 | 25 | 0 | 0 | Synthetic | Single | 9.826143 | 3.477147
GCRB | 800 | 120 | 83.5 | 1.8 | 3.7 | 3.4 | 0.08502994 | 7.6 | 0.022 | 0.044 | 0.04 | 3.8 | 0.014 | 5.59 | SIM | 1440 | 10 | 7 | 150 | 0.02 | 0.05 | 25 | 0.025 | 0 | Synthetic | Single | 9.700899 | 5.982029
GCRB | 800 | 120 | 83.5 | 1.8 | 3.7 | 3.4 | 0.08502994 | 7.6 | 0.022 | 0.044 | 0.04 | 3.8 | 0.014 | 5.59 | SIM | 1440 | 10 | 7 | 150 | 0.02 | 0.05 | 25 | 0.05 | 0 | Synthetic | Single | 9.468457 | 10.63087
GCRB | 800 | 120 | 83.5 | 1.8 | 3.7 | 3.4 | 0.08502994 | 7.6 | 0.022 | 0.044 | 0.04 | 3.8 | 0.014 | 5.59 | SIM | 1440 | 10 | 7 | 150 | 0.02 | 0.05 | 25 | 0.075 | 0 | Synthetic | Single | 9.386911 | 12.26179
GCRB | 800 | 120 | 83.5 | 1.8 | 3.7 | 3.4 | 0.08502994 | 7.6 | 0.022 | 0.044 | 0.04 | 3.8 | 0.014 | 5.59 | SIM | 1440 | 10 | 7 | 150 | 0.02 | 0.05 | 25 | 0.1 | 0 | Synthetic | Single | 9.352708 | 12.94584
GCRB | 800 | 120 | 83.5 | 1.8 | 3.7 | 3.4 | 0.08502994 | 7.6 | 0.022 | 0.044 | 0.04 | 3.8 | 0.014 | 5.59 | SIM | 1440 | 10 | 7 | 150 | 0.02 | 0.05 | 25 | 0 | 0 | Synthetic | Single | 9.813092 | 3.738166
GCRB | 800 | 120 | 83.5 | 1.8 | 3.7 | 3.4 | 0.08502994 | 7.6 | 0.022 | 0.044 | 0.04 | 3.8 | 0.014 | 5.59 | SIM | 1440 | 10 | 7 | 150 | 0.02 | 0.05 | 25 | 0.025 | 0 | Synthetic | Single | 9.653816 | 6.923678
GCRB | 800 | 120 | 83.5 | 1.8 | 3.7 | 3.4 | 0.08502994 | 7.6 | 0.022 | 0.044 | 0.04 | 3.8 | 0.014 | 5.59 | SIM | 1440 | 10 | 7 | 150 | 0.02 | 0.05 | 25 | 0.05 | 0 | Synthetic | Single | 9.408791 | 11.82417
GCRB | 800 | 120 | 83.5 | 1.8 | 3.7 | 3.4 | 0.08502994 | 7.6 | 0.022 | 0.044 | 0.04 | 3.8 | 0.014 | 5.59 | SIM | 1440 | 10 | 7 | 150 | 0.02 | 0.05 | 25 | 0.075 | 0 | Synthetic | Single | 9.357614 | 12.84773
GCRB | 800 | 120 | 83.5 | 1.8 | 3.7 | 3.4 | 0.08502994 | 7.6 | 0.022 | 0.044 | 0.04 | 3.8 | 0.014 | 5.59 | SIM | 1440 | 10 | 7 | 150 | 0.02 | 0.05 | 25 | 0.1 | 0 | Synthetic | Single | 9.363167 | 12.73666
GCRB | 800 | 120 | 83.5 | 1.8 | 3.7 | 3.4 | 0.08502994 | 7.6 | 0.022 | 0.044 | 0.04 | 3.8 | 0.014 | 5.59 | SIM | 1440 | 10 | 7 | 150 | 0.02 | 0.05 | 25 | 0 | 0 | Synthetic | Single | 9.815324 | 3.693523
GCRB | 800 | 120 | 83.5 | 1.8 | 3.7 | 3.4 | 0.08502994 | 7.6 | 0.022 | 0.044 | 0.04 | 3.8 | 0.014 | 5.59 | SIM | 1440 | 10 | 7 | 150 | 0.02 | 0.05 | 25 | 0.025 | 0 | Synthetic | Single | 9.646292 | 7.074169
GCRB | 800 | 120 | 83.5 | 1.8 | 3.7 | 3.4 | 0.08502994 | 7.6 | 0.022 | 0.044 | 0.04 | 3.8 | 0.014 | 5.59 | SIM | 1440 | 10 | 7 | 150 | 0.02 | 0.05 | 25 | 0.05 | 0 | Synthetic | Single | 9.438624 | 11.22752
GCRB | 800 | 120 | 83.5 | 1.8 | 3.7 | 3.4 | 0.08502994 | 7.6 | 0.022 | 0.044 | 0.04 | 3.8 | 0.014 | 5.59 | SIM | 1440 | 10 | 7 | 150 | 0.02 | 0.05 | 25 | 0.075 | 0 | Synthetic | Single | 9.372262 | 12.55476
GCRB | 800 | 120 | 83.5 | 1.8 | 3.7 | 3.4 | 0.08502994 | 7.6 | 0.022 | 0.044 | 0.04 | 3.8 | 0.014 | 5.59 | SIM | 1440 | 10 | 7 | 150 | 0.02 | 0.05 | 25 | 0.1 | 0 | Synthetic | Single | 9.357938 | 12.84125
GCRB-N | 800 | 120 | 82.9 | 1.4 | 3.6 | 1.3 | 0.05910736 | 10.8 | 0.017 | 0.043 | 0.015 | 405.33 | 0.293 | 3.05 | SIM | 1441 | 10 | 7 | 150 | 0.02 | 0.05 | 25 | 0 | 0 | Synthetic | Single | 5.318115 | 93.63771
GCRB-N | 800 | 120 | 82.9 | 1.4 | 3.6 | 1.3 | 0.05910736 | 10.8 | 0.017 | 0.043 | 0.015 | 405.33 | 0.293 | 3.05 | SIM | 1442 | 10 | 7 | 150 | 0.02 | 0.05 | 25 | 0.025 | 0 | Synthetic | Single | 5.025758 | 99.48484
GCRB-N | 800 | 120 | 82.9 | 1.4 | 3.6 | 1.3 | 0.05910736 | 10.8 | 0.017 | 0.043 | 0.015 | 405.33 | 0.293 | 3.05 | SIM | 1443 | 10 | 7 | 150 | 0.02 | 0.05 | 25 | 0.05 | 0 | Synthetic | Single | 4.305718 | 113.8856
GCRB-N | 800 | 120 | 82.9 | 1.4 | 3.6 | 1.3 | 0.05910736 | 10.8 | 0.017 | 0.043 | 0.015 | 405.33 | 0.293 | 3.05 | SIM | 1444 | 10 | 7 | 150 | 0.02 | 0.05 | 25 | 0.075 | 0 | Synthetic | Single | 4.088879 | 118.2224
GCRB-N | 800 | 120 | 82.9 | 1.4 | 3.6 | 1.3 | 0.05910736 | 10.8 | 0.017 | 0.043 | 0.015 | 405.33 | 0.293 | 3.05 | SIM | 1445 | 10 | 7 | 150 | 0.02 | 0.05 | 25 | 0.1 | 0 | Synthetic | Single | 4.006625 | 119.8675
GCRB-N | 800 | 120 | 82.9 | 1.4 | 3.6 | 1.3 | 0.05910736 | 10.8 | 0.017 | 0.043 | 0.015 | 405.33 | 0.293 | 3.05 | SIM | 1446 | 10 | 7 | 150 | 0.02 | 0.05 | 25 | 0 | 0 | Synthetic | Single | 5.321884 | 93.56231
GCRB-N | 800 | 120 | 82.9 | 1.4 | 3.6 | 1.3 | 0.05910736 | 10.8 | 0.017 | 0.043 | 0.015 | 405.33 | 0.293 | 3.05 | SIM | 1447 | 10 | 7 | 150 | 0.02 | 0.05 | 25 | 0.025 | 0 | Synthetic | Single | 4.870422 | 102.5916
GCRB-N | 800 | 120 | 82.9 | 1.4 | 3.6 | 1.3 | 0.05910736 | 10.8 | 0.017 | 0.043 | 0.015 | 405.33 | 0.293 | 3.05 | SIM | 1448 | 10 | 7 | 150 | 0.02 | 0.05 | 25 | 0.05 | 0 | Synthetic | Single | 4.267977 | 114.6405
GCRB-N | 800 | 120 | 82.9 | 1.4 | 3.6 | 1.3 | 0.05910736 | 10.8 | 0.017 | 0.043 | 0.015 | 405.33 | 0.293 | 3.05 | SIM | 1449 | 10 | 7 | 150 | 0.02 | 0.05 | 25 | 0.075 | 0 | Synthetic | Single | 4.029279 | 119.4144
GCRB-N | 800 | 120 | 82.9 | 1.4 | 3.6 | 1.3 | 0.05910736 | 10.8 | 0.017 | 0.043 | 0.015 | 405.33 | 0.293 | 3.05 | SIM | 1450 | 10 | 7 | 150 | 0.02 | 0.05 | 25 | 0.1 | 0 | Synthetic | Single | 3.959163 | 120.8167
GCRB-N | 800 | 120 | 82.9 | 1.4 | 3.6 | 1.3 | 0.05910736 | 10.8 | 0.017 | 0.043 | 0.015 | 405.33 | 0.293 | 3.05 | SIM | 1451 | 10 | 7 | 150 | 0.02 | 0.05 | 25 | 0 | 0 | Synthetic | Single | 5.279588 | 94.40824
GCRB-N | 800 | 120 | 82.9 | 1.4 | 3.6 | 1.3 | 0.05910736 | 10.8 | 0.017 | 0.043 | 0.015 | 405.33 | 0.293 | 3.05 | SIM | 1452 | 10 | 7 | 150 | 0.02 | 0.05 | 25 | 0.025 | 0 | Synthetic | Single | 4.94809 | 101.0382
GCRB-N | 800 | 120 | 82.9 | 1.4 | 3.6 | 1.3 | 0.05910736 | 10.8 | 0.017 | 0.043 | 0.015 | 405.33 | 0.293 | 3.05 | SIM | 1453 | 10 | 7 | 150 | 0.02 | 0.05 | 25 | 0.05 | 0 | Synthetic | Single | 4.286848 | 114.263
GCRB-N | 800 | 120 | 82.9 | 1.4 | 3.6 | 1.3 | 0.05910736 | 10.8 | 0.017 | 0.043 | 0.015 | 405.33 | 0.293 | 3.05 | SIM | 1454 | 10 | 7 | 150 | 0.02 | 0.05 | 25 | 0.075 | 0 | Synthetic | Single | 4.059079 | 118.8184
GCRB-N | 800 | 120 | 82.9 | 1.4 | 3.6 | 1.3 | 0.05910736 | 10.8 | 0.017 | 0.043 | 0.015 | 405.33 | 0.293 | 3.05 | SIM | 1455 | 10 | 7 | 150 | 0.02 | 0.05 | 25 | 0.1 | 0 | Synthetic | Single | 3.982894 | 120.3421
PSB | 700 | 120 | 86.6 | 1.6 | 3.7 | 1.7 | 0.06235566 | 6.3 | 0.2 | 0.03 | 0.02 | 93.9 | 0.04 | 3.8 | CAR | 30 | 10.35 | 7 | 150 | 0.05 | 0.05 | 25 | 0 | 0 | Synthetic | Single | 9.972996 | 7.540078
PSB | 700 | 120 | 86.6 | 1.6 | 3.7 | 1.7 | 0.06235566 | 6.3 | 0.2 | 0.03 | 0.02 | 93.9 | 0.04 | 3.8 | CAR | 60 | 10.35 | 7 | 150 | 0.05 | 0.05 | 25 | 0 | 0 | Synthetic | Single | 9.825549 | 10.48903
PSB | 700 | 120 | 86.6 | 1.6 | 3.7 | 1.7 | 0.06235566 | 6.3 | 0.2 | 0.03 | 0.02 | 93.9 | 0.04 | 3.8 | CAR | 120 | 10.35 | 7 | 150 | 0.05 | 0.05 | 25 | 0 | 0 | Synthetic | Single | 9.768403 | 11.63194
PSB | 700 | 120 | 86.6 | 1.6 | 3.7 | 1.7 | 0.06235566 | 6.3 | 0.2 | 0.03 | 0.02 | 93.9 | 0.04 | 3.8 | CAR | 240 | 10.35 | 7 | 150 | 0.05 | 0.05 | 25 | 0 | 0 | Synthetic | Single | 9.735112 | 12.29776
PSB | 700 | 120 | 86.6 | 1.6 | 3.7 | 1.7 | 0.06235566 | 6.3 | 0.2 | 0.03 | 0.02 | 93.9 | 0.04 | 3.8 | CAR | 480 | 10.35 | 7 | 150 | 0.05 | 0.05 | 25 | 0 | 0 | Synthetic | Single | 9.650829 | 13.98342
PSB | 700 | 120 | 86.6 | 1.6 | 3.7 | 1.7 | 0.06235566 | 6.3 | 0.2 | 0.03 | 0.02 | 93.9 | 0.04 | 3.8 | CAR | 720 | 10.35 | 7 | 150 | 0.05 | 0.05 | 25 | 0 | 0 | Synthetic | Single | 9.629518 | 14.40963
PSB | 700 | 120 | 86.6 | 1.6 | 3.7 | 1.7 | 0.06235566 | 6.3 | 0.2 | 0.03 | 0.02 | 93.9 | 0.04 | 3.8 | CAR | 960 | 10.35 | 7 | 150 | 0.05 | 0.05 | 25 | 0 | 0 | Synthetic | Single | 9.634011 | 14.31978
PSB | 700 | 120 | 86.6 | 1.6 | 3.7 | 1.7 | 0.06235566 | 6.3 | 0.2 | 0.03 | 0.02 | 93.9 | 0.04 | 3.8 | CAR | 1440 | 10.35 | 7 | 150 | 0.05 | 0.05 | 25 | 0 | 0 | Synthetic | Single | 9.60072 | 14.9856
PSB | 700 | 120 | 86.6 | 1.6 | 3.7 | 1.7 | 0.06235566 | 6.3 | 0.2 | 0.03 | 0.02 | 93.9 | 0.04 | 3.8 | CAR | 30 | 10.35 | 7 | 150 | 0.05 | 0.05 | 25 | 0 | 0 | Synthetic | Single | 9.989037 | 7.219264
PSB | 700 | 120 | 86.6 | 1.6 | 3.7 | 1.7 | 0.06235566 | 6.3 | 0.2 | 0.03 | 0.02 | 93.9 | 0.04 | 3.8 | CAR | 60 | 10.35 | 7 | 150 | 0.05 | 0.05 | 25 | 0 | 0 | Synthetic | Single | 9.831193 | 10.37614
PSB | 700 | 120 | 86.6 | 1.6 | 3.7 | 1.7 | 0.06235566 | 6.3 | 0.2 | 0.03 | 0.02 | 93.9 | 0.04 | 3.8 | CAR | 120 | 10.35 | 7 | 150 | 0.05 | 0.05 | 25 | 0 | 0 | Synthetic | Single | 9.781813 | 11.36373
PSB | 700 | 120 | 86.6 | 1.6 | 3.7 | 1.7 | 0.06235566 | 6.3 | 0.2 | 0.03 | 0.02 | 93.9 | 0.04 | 3.8 | CAR | 240 | 10.35 | 7 | 150 | 0.05 | 0.05 | 25 | 0 | 0 | Synthetic | Single | 9.714579 | 12.70842
PSB | 700 | 120 | 86.6 | 1.6 | 3.7 | 1.7 | 0.06235566 | 6.3 | 0.2 | 0.03 | 0.02 | 93.9 | 0.04 | 3.8 | CAR | 480 | 10.35 | 7 | 150 | 0.05 | 0.05 | 25 | 0 | 0 | Synthetic | Single | 9.676181 | 13.47638
PSB | 700 | 120 | 86.6 | 1.6 | 3.7 | 1.7 | 0.06235566 | 6.3 | 0.2 | 0.03 | 0.02 | 93.9 | 0.04 | 3.8 | CAR | 720 | 10.35 | 7 | 150 | 0.05 | 0.05 | 25 | 0 | 0 | Synthetic | Single | 9.637783 | 14.24433
PSB | 700 | 120 | 86.6 | 1.6 | 3.7 | 1.7 | 0.06235566 | 6.3 | 0.2 | 0.03 | 0.02 | 93.9 | 0.04 | 3.8 | CAR | 960 | 10.35 | 7 | 150 | 0.05 | 0.05 | 25 | 0 | 0 | Synthetic | Single | 9.589825 | 15.20351
PSB | 700 | 120 | 86.6 | 1.6 | 3.7 | 1.7 | 0.06235566 | 6.3 | 0.2 | 0.03 | 0.02 | 93.9 | 0.04 | 3.8 | CAR | 1440 | 10.35 | 7 | 150 | 0.05 | 0.05 | 25 | 0 | 0 | Synthetic | Single | 9.589786 | 15.20428
PSB | 700 | 120 | 86.6 | 1.6 | 3.7 | 1.7 | 0.06235566 | 6.3 | 0.2 | 0.03 | 0.02 | 93.9 | 0.04 | 3.8 | CAR | 30 | 10.35 | 7 | 150 | 0.05 | 0.05 | 25 | 0 | 0 | Synthetic | Single | 9.981016 | 7.379671
PSB | 700 | 120 | 86.6 | 1.6 | 3.7 | 1.7 | 0.06235566 | 6.3 | 0.2 | 0.03 | 0.02 | 93.9 | 0.04 | 3.8 | CAR | 60 | 10.35 | 7 | 150 | 0.05 | 0.05 | 25 | 0 | 0 | Synthetic | Single | 9.828371 | 10.43258
PSB | 700 | 120 | 86.6 | 1.6 | 3.7 | 1.7 | 0.06235566 | 6.3 | 0.2 | 0.03 | 0.02 | 93.9 | 0.04 | 3.8 | CAR | 120 | 10.35 | 7 | 150 | 0.05 | 0.05 | 25 | 0 | 0 | Synthetic | Single | 9.775108 | 11.49783
PSB | 700 | 120 | 86.6 | 1.6 | 3.7 | 1.7 | 0.06235566 | 6.3 | 0.2 | 0.03 | 0.02 | 93.9 | 0.04 | 3.8 | CAR | 240 | 10.35 | 7 | 150 | 0.05 | 0.05 | 25 | 0 | 0 | Synthetic | Single | 9.724846 | 12.50309
PSB | 700 | 120 | 86.6 | 1.6 | 3.7 | 1.7 | 0.06235566 | 6.3 | 0.2 | 0.03 | 0.02 | 93.9 | 0.04 | 3.8 | CAR | 480 | 10.35 | 7 | 150 | 0.05 | 0.05 | 25 | 0 | 0 | Synthetic | Single | 9.663505 | 13.7299
PSB | 700 | 120 | 86.6 | 1.6 | 3.7 | 1.7 | 0.06235566 | 6.3 | 0.2 | 0.03 | 0.02 | 93.9 | 0.04 | 3.8 | CAR | 720 | 10.35 | 7 | 150 | 0.05 | 0.05 | 25 | 0 | 0 | Synthetic | Single | 9.633651 | 14.32698
PSB | 700 | 120 | 86.6 | 1.6 | 3.7 | 1.7 | 0.06235566 | 6.3 | 0.2 | 0.03 | 0.02 | 93.9 | 0.04 | 3.8 | CAR | 960 | 10.35 | 7 | 150 | 0.05 | 0.05 | 25 | 0 | 0 | Synthetic | Single | 9.611918 | 14.76165
PSB | 700 | 120 | 86.6 | 1.6 | 3.7 | 1.7 | 0.06235566 | 6.3 | 0.2 | 0.03 | 0.02 | 93.9 | 0.04 | 3.8 | CAR | 1440 | 10.35 | 7 | 150 | 0.05 | 0.05 | 25 | 0 | 0 | Synthetic | Single | 9.595253 | 15.09494
PSBOX-A | 700 | 120 | 82.1 | 1.1 | 4.9 | 1.3 | 0.07551766 | 10.5 | 0.1 | 0.04 | 0.01 | 1977.6 | 0.12 | 3.4 | CAR | 30 | 10.35 | 7 | 150 | 0.05 | 0.05 | 25 | 0 | 0 | Synthetic | Single | 5.231944 | 102.3611
PSBOX-A | 700 | 120 | 82.1 | 1.1 | 4.9 | 1.3 | 0.07551766 | 10.5 | 0.1 | 0.04 | 0.01 | 1977.6 | 0.12 | 3.4 | CAR | 60 | 10.35 | 7 | 150 | 0.05 | 0.05 | 25 | 0 | 0 | Synthetic | Single | 4.021568 | 126.5686
PSBOX-A | 700 | 120 | 82.1 | 1.1 | 4.9 | 1.3 | 0.07551766 | 10.5 | 0.1 | 0.04 | 0.01 | 1977.6 | 0.12 | 3.4 | CAR | 120 | 10.35 | 7 | 150 | 0.05 | 0.05 | 25 | 0 | 0 | Synthetic | Single | 2.973386 | 147.5323
PSBOX-A | 700 | 120 | 82.1 | 1.1 | 4.9 | 1.3 | 0.07551766 | 10.5 | 0.1 | 0.04 | 0.01 | 1977.6 | 0.12 | 3.4 | CAR | 240 | 10.35 | 7 | 150 | 0.05 | 0.05 | 25 | 0 | 0 | Synthetic | Single | 1.786884 | 171.2623
PSBOX-A | 700 | 120 | 82.1 | 1.1 | 4.9 | 1.3 | 0.07551766 | 10.5 | 0.1 | 0.04 | 0.01 | 1977.6 | 0.12 | 3.4 | CAR | 480 | 10.35 | 7 | 150 | 0.05 | 0.05 | 25 | 0 | 0 | Synthetic | Single | 1.018928 | 186.6214
PSBOX-A | 700 | 120 | 82.1 | 1.1 | 4.9 | 1.3 | 0.07551766 | 10.5 | 0.1 | 0.04 | 0.01 | 1977.6 | 0.12 | 3.4 | CAR | 720 | 10.35 | 7 | 150 | 0.05 | 0.05 | 25 | 0 | 0 | Synthetic | Single | 0.68145 | 193.371
PSBOX-A | 700 | 120 | 82.1 | 1.1 | 4.9 | 1.3 | 0.07551766 | 10.5 | 0.1 | 0.04 | 0.01 | 1977.6 | 0.12 | 3.4 | CAR | 960 | 10.35 | 7 | 150 | 0.05 | 0.05 | 25 | 0 | 0 | Synthetic | Single | 0.6106925 | 194.7862
PSBOX-A | 700 | 120 | 82.1 | 1.1 | 4.9 | 1.3 | 0.07551766 | 10.5 | 0.1 | 0.04 | 0.01 | 1977.6 | 0.12 | 3.4 | CAR | 1440 | 10.35 | 7 | 150 | 0.05 | 0.05 | 25 | 0 | 0 | Synthetic | Single | 0.4923313 | 197.1534
PSBOX-A | 700 | 120 | 82.1 | 1.1 | 4.9 | 1.3 | 0.07551766 | 10.5 | 0.1 | 0.04 | 0.01 | 1977.6 | 0.12 | 3.4 | CAR | 30 | 10.35 | 7 | 150 | 0.05 | 0.05 | 25 | 0 | 0 | Synthetic | Single | 5.135968 | 104.2806
PSBOX-A | 700 | 120 | 82.1 | 1.1 | 4.9 | 1.3 | 0.07551766 | 10.5 | 0.1 | 0.04 | 0.01 | 1977.6 | 0.12 | 3.4 | CAR | 60 | 10.35 | 7 | 150 | 0.05 | 0.05 | 25 | 0 | 0 | Synthetic | Single | 3.829436 | 130.4113
PSBOX-A | 700 | 120 | 82.1 | 1.1 | 4.9 | 1.3 | 0.07551766 | 10.5 | 0.1 | 0.04 | 0.01 | 1977.6 | 0.12 | 3.4 | CAR | 120 | 10.35 | 7 | 150 | 0.05 | 0.05 | 25 | 0 | 0 | Synthetic | Single | 2.809782 | 150.8044
PSBOX-A | 700 | 120 | 82.1 | 1.1 | 4.9 | 1.3 | 0.07551766 | 10.5 | 0.1 | 0.04 | 0.01 | 1977.6 | 0.12 | 3.4 | CAR | 240 | 10.35 | 7 | 150 | 0.05 | 0.05 | 25 | 0 | 0 | Synthetic | Single | 1.8088 | 170.824
PSBOX-A | 700 | 120 | 82.1 | 1.1 | 4.9 | 1.3 | 0.07551766 | 10.5 | 0.1 | 0.04 | 0.01 | 1977.6 | 0.12 | 3.4 | CAR | 480 | 10.35 | 7 | 150 | 0.05 | 0.05 | 25 | 0 | 0 | Synthetic | Single | 0.8488548 | 190.0229
PSBOX-A | 700 | 120 | 82.1 | 1.1 | 4.9 | 1.3 | 0.07551766 | 10.5 | 0.1 | 0.04 | 0.01 | 1977.6 | 0.12 | 3.4 | CAR | 720 | 10.35 | 7 | 150 | 0.05 | 0.05 | 25 | 0 | 0 | Synthetic | Single | 0.7084053 | 192.8319
PSBOX-A | 700 | 120 | 82.1 | 1.1 | 4.9 | 1.3 | 0.07551766 | 10.5 | 0.1 | 0.04 | 0.01 | 1977.6 | 0.12 | 3.4 | CAR | 960 | 10.35 | 7 | 150 | 0.05 | 0.05 | 25 | 0 | 0 | Synthetic | Single | 0.5920504 | 195.159
PSBOX-A | 700 | 120 | 82.1 | 1.1 | 4.9 | 1.3 | 0.07551766 | 10.5 | 0.1 | 0.04 | 0.01 | 1977.6 | 0.12 | 3.4 | CAR | 1440 | 10.35 | 7 | 150 | 0.05 | 0.05 | 25 | 0 | 0 | Synthetic | Single | 0.5150916 | 196.6982
PSBOX-A | 700 | 120 | 82.1 | 1.1 | 4.9 | 1.3 | 0.07551766 | 10.5 | 0.1 | 0.04 | 0.01 | 1977.6 | 0.12 | 3.4 | CAR | 30 | 10.35 | 7 | 150 | 0.05 | 0.05 | 25 | 0 | 0 | Synthetic | Single | 5.183956 | 103.3209
PSBOX-A | 700 | 120 | 82.1 | 1.1 | 4.9 | 1.3 | 0.07551766 | 10.5 | 0.1 | 0.04 | 0.01 | 1977.6 | 0.12 | 3.4 | CAR | 60 | 10.35 | 7 | 150 | 0.05 | 0.05 | 25 | 0 | 0 | Synthetic | Single | 3.925502 | 128.49
PSBOX-A | 700 | 120 | 82.1 | 1.1 | 4.9 | 1.3 | 0.07551766 | 10.5 | 0.1 | 0.04 | 0.01 | 1977.6 | 0.12 | 3.4 | CAR | 120 | 10.35 | 7 | 150 | 0.05 | 0.05 | 25 | 0 | 0 | Synthetic | Single | 2.891584 | 149.1683
PSBOX-A | 700 | 120 | 82.1 | 1.1 | 4.9 | 1.3 | 0.07551766 | 10.5 | 0.1 | 0.04 | 0.01 | 1977.6 | 0.12 | 3.4 | CAR | 240 | 10.35 | 7 | 150 | 0.05 | 0.05 | 25 | 0 | 0 | Synthetic | Single | 1.797842 | 171.0432
PSBOX-A | 700 | 120 | 82.1 | 1.1 | 4.9 | 1.3 | 0.07551766 | 10.5 | 0.1 | 0.04 | 0.01 | 1977.6 | 0.12 | 3.4 | CAR | 480 | 10.35 | 7 | 150 | 0.05 | 0.05 | 25 | 0 | 0 | Synthetic | Single | 0.9338915 | 188.3222
PSBOX-A | 700 | 120 | 82.1 | 1.1 | 4.9 | 1.3 | 0.07551766 | 10.5 | 0.1 | 0.04 | 0.01 | 1977.6 | 0.12 | 3.4 | CAR | 720 | 10.35 | 7 | 150 | 0.05 | 0.05 | 25 | 0 | 0 | Synthetic | Single | 0.6949276 | 193.1014
PSBOX-A | 700 | 120 | 82.1 | 1.1 | 4.9 | 1.3 | 0.07551766 | 10.5 | 0.1 | 0.04 | 0.01 | 1977.6 | 0.12 | 3.4 | CAR | 960 | 10.35 | 7 | 150 | 0.05 | 0.05 | 25 | 0 | 0 | Synthetic | Single | 0.6013714 | 194.9726
PSBOX-A | 700 | 120 | 82.1 | 1.1 | 4.9 | 1.3 | 0.07551766 | 10.5 | 0.1 | 0.04 | 0.01 | 1977.6 | 0.12 | 3.4 | CAR | 1440 | 10.35 | 7 | 150 | 0.05 | 0.05 | 25 | 0 | 0 | Synthetic | Single | 0.5037114 | 196.9258
PSB | 700 | 120 | 86.6 | 1.6 | 3.7 | 1.7 | 0.06235566 | 6.3 | 0.2 | 0.03 | 0.02 | 93.9 | 0.04 | 3.8 | PYR | 30 | 10.35 | 7 | 150 | 0.05 | 0.05 | 25 | 0 | 0 | Synthetic | Single | 9.845097 | 10.09805
PSB | 700 | 120 | 86.6 | 1.6 | 3.7 | 1.7 | 0.06235566 | 6.3 | 0.2 | 0.03 | 0.02 | 93.9 | 0.04 | 3.8 | PYR | 60 | 10.35 | 7 | 150 | 0.05 | 0.05 | 25 | 0 | 0 | Synthetic | Single | 9.775826 | 11.48348
PSB | 700 | 120 | 86.6 | 1.6 | 3.7 | 1.7 | 0.06235566 | 6.3 | 0.2 | 0.03 | 0.02 | 93.9 | 0.04 | 3.8 | PYR | 120 | 10.35 | 7 | 150 | 0.05 | 0.05 | 25 | 0 | 0 | Synthetic | Single | 9.750294 | 11.99412
PSB | 700 | 120 | 86.6 | 1.6 | 3.7 | 1.7 | 0.06235566 | 6.3 | 0.2 | 0.03 | 0.02 | 93.9 | 0.04 | 3.8 | PYR | 240 | 10.35 | 7 | 150 | 0.05 | 0.05 | 25 | 0 | 0 | Synthetic | Single | 9.747082 | 12.05837
PSB | 700 | 120 | 86.6 | 1.6 | 3.7 | 1.7 | 0.06235566 | 6.3 | 0.2 | 0.03 | 0.02 | 93.9 | 0.04 | 3.8 | PYR | 480 | 10.35 | 7 | 150 | 0.05 | 0.05 | 25 | 0 | 0 | Synthetic | Single | 9.727374 | 12.45252
PSB | 700 | 120 | 86.6 | 1.6 | 3.7 | 1.7 | 0.06235566 | 6.3 | 0.2 | 0.03 | 0.02 | 93.9 | 0.04 | 3.8 | PYR | 720 | 10.35 | 7 | 150 | 0.05 | 0.05 | 25 | 0 | 0 | Synthetic | Single | 9.722506 | 12.54989
PSB | 700 | 120 | 86.6 | 1.6 | 3.7 | 1.7 | 0.06235566 | 6.3 | 0.2 | 0.03 | 0.02 | 93.9 | 0.04 | 3.8 | PYR | 960 | 10.35 | 7 | 150 | 0.05 | 0.05 | 25 | 0 | 0 | Synthetic | Single | 9.700453 | 12.99095
PSB | 700 | 120 | 86.6 | 1.6 | 3.7 | 1.7 | 0.06235566 | 6.3 | 0.2 | 0.03 | 0.02 | 93.9 | 0.04 | 3.8 | PYR | 1440 | 10.35 | 7 | 150 | 0.05 | 0.05 | 25 | 0 | 0 | Synthetic | Single | 9.700275 | 12.9945
PSB | 700 | 120 | 86.6 | 1.6 | 3.7 | 1.7 | 0.06235566 | 6.3 | 0.2 | 0.03 | 0.02 | 93.9 | 0.04 | 3.8 | PYR | 30 | 10.35 | 7 | 150 | 0.05 | 0.05 | 25 | 0 | 0 | Synthetic | Single | 9.852289 | 9.954219
PSB | 700 | 120 | 86.6 | 1.6 | 3.7 | 1.7 | 0.06235566 | 6.3 | 0.2 | 0.03 | 0.02 | 93.9 | 0.04 | 3.8 | PYR | 60 | 10.35 | 7 | 150 | 0.05 | 0.05 | 25 | 0 | 0 | Synthetic | Single | 9.761832 | 11.76336
PSB | 700 | 120 | 86.6 | 1.6 | 3.7 | 1.7 | 0.06235566 | 6.3 | 0.2 | 0.03 | 0.02 | 93.9 | 0.04 | 3.8 | PYR | 120 | 10.35 | 7 | 150 | 0.05 | 0.05 | 25 | 0 | 0 | Synthetic | Single | 9.756308 | 11.87385
PSB | 700 | 120 | 86.6 | 1.6 | 3.7 | 1.7 | 0.06235566 | 6.3 | 0.2 | 0.03 | 0.02 | 93.9 | 0.04 | 3.8 | PYR | 240 | 10.35 | 7 | 150 | 0.05 | 0.05 | 25 | 0 | 0 | Synthetic | Single | 9.740568 | 12.18864
PSB | 700 | 120 | 86.6 | 1.6 | 3.7 | 1.7 | 0.06235566 | 6.3 | 0.2 | 0.03 | 0.02 | 93.9 | 0.04 | 3.8 | PYR | 480 | 10.35 | 7 | 150 | 0.05 | 0.05 | 25 | 0 | 0 | Synthetic | Single | 9.724962 | 12.50076
PSB | 700 | 120 | 86.6 | 1.6 | 3.7 | 1.7 | 0.06235566 | 6.3 | 0.2 | 0.03 | 0.02 | 93.9 | 0.04 | 3.8 | PYR | 720 | 10.35 | 7 | 150 | 0.05 | 0.05 | 25 | 0 | 0 | Synthetic | Single | 9.712757 | 12.74485
PSB | 700 | 120 | 86.6 | 1.6 | 3.7 | 1.7 | 0.06235566 | 6.3 | 0.2 | 0.03 | 0.02 | 93.9 | 0.04 | 3.8 | PYR | 960 | 10.35 | 7 | 150 | 0.05 | 0.05 | 25 | 0 | 0 | Synthetic | Single | 9.706055 | 12.8789
PSB | 700 | 120 | 86.6 | 1.6 | 3.7 | 1.7 | 0.06235566 | 6.3 | 0.2 | 0.03 | 0.02 | 93.9 | 0.04 | 3.8 | PYR | 1440 | 10.35 | 7 | 150 | 0.05 | 0.05 | 25 | 0 | 0 | Synthetic | Single | 9.690527 | 13.18947
PSB | 700 | 120 | 86.6 | 1.6 | 3.7 | 1.7 | 0.06235566 | 6.3 | 0.2 | 0.03 | 0.02 | 93.9 | 0.04 | 3.8 | PYR | 30 | 10.35 | 7 | 150 | 0.05 | 0.05 | 25 | 0 | 0 | Synthetic | Single | 9.848693 | 10.02614
PSB | 700 | 120 | 86.6 | 1.6 | 3.7 | 1.7 | 0.06235566 | 6.3 | 0.2 | 0.03 | 0.02 | 93.9 | 0.04 | 3.8 | PYR | 60 | 10.35 | 7 | 150 | 0.05 | 0.05 | 25 | 0 | 0 | Synthetic | Single | 9.768829 | 11.62342
PSB | 700 | 120 | 86.6 | 1.6 | 3.7 | 1.7 | 0.06235566 | 6.3 | 0.2 | 0.03 | 0.02 | 93.9 | 0.04 | 3.8 | PYR | 120 | 10.35 | 7 | 150 | 0.05 | 0.05 | 25 | 0 | 0 | Synthetic | Single | 9.753301 | 11.93398
PSB | 700 | 120 | 86.6 | 1.6 | 3.7 | 1.7 | 0.06235566 | 6.3 | 0.2 | 0.03 | 0.02 | 93.9 | 0.04 | 3.8 | PYR | 240 | 10.35 | 7 | 150 | 0.05 | 0.05 | 25 | 0 | 0 | Synthetic | Single | 9.743825 | 12.1235
PSB | 700 | 120 | 86.6 | 1.6 | 3.7 | 1.7 | 0.06235566 | 6.3 | 0.2 | 0.03 | 0.02 | 93.9 | 0.04 | 3.8 | PYR | 480 | 10.35 | 7 | 150 | 0.05 | 0.05 | 25 | 0 | 0 | Synthetic | Single | 9.726168 | 12.47664
PSB | 700 | 120 | 86.6 | 1.6 | 3.7 | 1.7 | 0.06235566 | 6.3 | 0.2 | 0.03 | 0.02 | 93.9 | 0.04 | 3.8 | PYR | 720 | 10.35 | 7 | 150 | 0.05 | 0.05 | 25 | 0 | 0 | Synthetic | Single | 9.717631 | 12.64737
PSB | 700 | 120 | 86.6 | 1.6 | 3.7 | 1.7 | 0.06235566 | 6.3 | 0.2 | 0.03 | 0.02 | 93.9 | 0.04 | 3.8 | PYR | 960 | 10.35 | 7 | 150 | 0.05 | 0.05 | 25 | 0 | 0 | Synthetic | Single | 9.703254 | 12.93493
PSB | 700 | 120 | 86.6 | 1.6 | 3.7 | 1.7 | 0.06235566 | 6.3 | 0.2 | 0.03 | 0.02 | 93.9 | 0.04 | 3.8 | PYR | 1440 | 10.35 | 7 | 150 | 0.05 | 0.05 | 25 | 0 | 0 | Synthetic | Single | 9.695401 | 13.09199
PSBOX-A | 700 | 120 | 82.1 | 1.1 | 4.9 | 1.3 | 0.07551766 | 10.5 | 0.1 | 0.04 | 0.01 | 1977.6 | 0.12 | 3.4 | PYR | 30 | 10.35 | 7 | 150 | 0.05 | 0.05 | 25 | 0 | 0 | Synthetic | Single | 5.839094 | 90.21811
PSBOX-A | 700 | 120 | 82.1 | 1.1 | 4.9 | 1.3 | 0.07551766 | 10.5 | 0.1 | 0.04 | 0.01 | 1977.6 | 0.12 | 3.4 | PYR | 60 | 10.35 | 7 | 150 | 0.05 | 0.05 | 25 | 0 | 0 | Synthetic | Single | 4.387756 | 119.2449
PSBOX-A | 700 | 120 | 82.1 | 1.1 | 4.9 | 1.3 | 0.07551766 | 10.5 | 0.1 | 0.04 | 0.01 | 1977.6 | 0.12 | 3.4 | PYR | 120 | 10.35 | 7 | 150 | 0.05 | 0.05 | 25 | 0 | 0 | Synthetic | Single | 3.566883 | 135.6623
PSBOX-A | 700 | 120 | 82.1 | 1.1 | 4.9 | 1.3 | 0.07551766 | 10.5 | 0.1 | 0.04 | 0.01 | 1977.6 | 0.12 | 3.4 | PYR | 240 | 10.35 | 7 | 150 | 0.05 | 0.05 | 25 | 0 | 0 | Synthetic | Single | 2.649351 | 154.013
PSBOX-A | 700 | 120 | 82.1 | 1.1 | 4.9 | 1.3 | 0.07551766 | 10.5 | 0.1 | 0.04 | 0.01 | 1977.6 | 0.12 | 3.4 | PYR | 480 | 10.35 | 7 | 150 | 0.05 | 0.05 | 25 | 0 | 0 | Synthetic | Single | 1.649731 | 174.0054
PSBOX-A | 700 | 120 | 82.1 | 1.1 | 4.9 | 1.3 | 0.07551766 | 10.5 | 0.1 | 0.04 | 0.01 | 1977.6 | 0.12 | 3.4 | PYR | 720 | 10.35 | 7 | 150 | 0.05 | 0.05 | 25 | 0 | 0 | Synthetic | Single | 1.41075 | 178.785
PSBOX-A | 700 | 120 | 82.1 | 1.1 | 4.9 | 1.3 | 0.07551766 | 10.5 | 0.1 | 0.04 | 0.01 | 1977.6 | 0.12 | 3.4 | PYR | 960 | 10.35 | 7 | 150 | 0.05 | 0.05 | 25 | 0 | 0 | Synthetic | Single | 1.171769 | 183.5646
PSBOX-A | 700 | 120 | 82.1 | 1.1 | 4.9 | 1.3 | 0.07551766 | 10.5 | 0.1 | 0.04 | 0.01 | 1977.6 | 0.12 | 3.4 | PYR | 1440 | 10.35 | 7 | 150 | 0.05 | 0.05 | 25 | 0 | 0 | Synthetic | Single | 1.010596 | 186.7881
PSBOX-A | 700 | 120 | 82.1 | 1.1 | 4.9 | 1.3 | 0.07551766 | 10.5 | 0.1 | 0.04 | 0.01 | 1977.6 | 0.12 | 3.4 | PYR | 30 | 10.35 | 7 | 150 | 0.05 | 0.05 | 25 | 0 | 0 | Synthetic | Single | 5.603092 | 94.93816
PSBOX-A | 700 | 120 | 82.1 | 1.1 | 4.9 | 1.3 | 0.07551766 | 10.5 | 0.1 | 0.04 | 0.01 | 1977.6 | 0.12 | 3.4 | PYR | 60 | 10.35 | 7 | 150 | 0.05 | 0.05 | 25 | 0 | 0 | Synthetic | Single | 4.647334 | 114.0533
PSBOX-A | 700 | 120 | 82.1 | 1.1 | 4.9 | 1.3 | 0.07551766 | 10.5 | 0.1 | 0.04 | 0.01 | 1977.6 | 0.12 | 3.4 | PYR | 120 | 10.35 | 7 | 150 | 0.05 | 0.05 | 25 | 0 | 0 | Synthetic | Single | 3.249583 | 142.0083
PSBOX-A | 700 | 120 | 82.1 | 1.1 | 4.9 | 1.3 | 0.07551766 | 10.5 | 0.1 | 0.04 | 0.01 | 1977.6 | 0.12 | 3.4 | PYR | 240 | 10.35 | 7 | 150 | 0.05 | 0.05 | 25 | 0 | 0 | Synthetic | Single | 2.490356 | 157.1929
PSBOX-A | 700 | 120 | 82.1 | 1.1 | 4.9 | 1.3 | 0.07551766 | 10.5 | 0.1 | 0.04 | 0.01 | 1977.6 | 0.12 | 3.4 | PYR | 480 | 10.35 | 7 | 150 | 0.05 | 0.05 | 25 | 0 | 0 | Synthetic | Single | 1.635426 | 174.2915
PSBOX-A | 700 | 120 | 82.1 | 1.1 | 4.9 | 1.3 | 0.07551766 | 10.5 | 0.1 | 0.04 | 0.01 | 1977.6 | 0.12 | 3.4 | PYR | 720 | 10.35 | 7 | 150 | 0.05 | 0.05 | 25 | 0 | 0 | Synthetic | Single | 1.394222 | 179.1156
PSBOX-A | 700 | 120 | 82.1 | 1.1 | 4.9 | 1.3 | 0.07551766 | 10.5 | 0.1 | 0.04 | 0.01 | 1977.6 | 0.12 | 3.4 | PYR | 960 | 10.35 | 7 | 150 | 0.05 | 0.05 | 25 | 0 | 0 | Synthetic | Single | 1.179694 | 183.4061
PSBOX-A | 700 | 120 | 82.1 | 1.1 | 4.9 | 1.3 | 0.07551766 | 10.5 | 0.1 | 0.04 | 0.01 | 1977.6 | 0.12 | 3.4 | PYR | 1440 | 10.35 | 7 | 150 | 0.05 | 0.05 | 25 | 0 | 0 | Synthetic | Single | 1.016298 | 186.674
PSBOX-A | 700 | 120 | 82.1 | 1.1 | 4.9 | 1.3 | 0.07551766 | 10.5 | 0.1 | 0.04 | 0.01 | 1977.6 | 0.12 | 3.4 | PYR | 30 | 10.35 | 7 | 150 | 0.05 | 0.05 | 25 | 0 | 0 | Synthetic | Single | 5.721093 | 92.57814
PSBOX-A | 700 | 120 | 82.1 | 1.1 | 4.9 | 1.3 | 0.07551766 | 10.5 | 0.1 | 0.04 | 0.01 | 1977.6 | 0.12 | 3.4 | PYR | 60 | 10.35 | 7 | 150 | 0.05 | 0.05 | 25 | 0 | 0 | Synthetic | Single | 4.517545 | 116.6491
PSBOX-A | 700 | 120 | 82.1 | 1.1 | 4.9 | 1.3 | 0.07551766 | 10.5 | 0.1 | 0.04 | 0.01 | 1977.6 | 0.12 | 3.4 | PYR | 120 | 10.35 | 7 | 150 | 0.05 | 0.05 | 25 | 0 | 0 | Synthetic | Single | 3.408233 | 138.8353
PSBOX-A | 700 | 120 | 82.1 | 1.1 | 4.9 | 1.3 | 0.07551766 | 10.5 | 0.1 | 0.04 | 0.01 | 1977.6 | 0.12 | 3.4 | PYR | 240 | 10.35 | 7 | 150 | 0.05 | 0.05 | 25 | 0 | 0 | Synthetic | Single | 2.569854 | 155.6029
PSBOX-A | 700 | 120 | 82.1 | 1.1 | 4.9 | 1.3 | 0.07551766 | 10.5 | 0.1 | 0.04 | 0.01 | 1977.6 | 0.12 | 3.4 | PYR | 480 | 10.35 | 7 | 150 | 0.05 | 0.05 | 25 | 0 | 0 | Synthetic | Single | 1.642579 | 174.1484
PSBOX-A | 700 | 120 | 82.1 | 1.1 | 4.9 | 1.3 | 0.07551766 | 10.5 | 0.1 | 0.04 | 0.01 | 1977.6 | 0.12 | 3.4 | PYR | 720 | 10.35 | 7 | 150 | 0.05 | 0.05 | 25 | 0 | 0 | Synthetic | Single | 1.402486 | 178.9503
PSBOX-A | 700 | 120 | 82.1 | 1.1 | 4.9 | 1.3 | 0.07551766 | 10.5 | 0.1 | 0.04 | 0.01 | 1977.6 | 0.12 | 3.4 | PYR | 960 | 10.35 | 7 | 150 | 0.05 | 0.05 | 25 | 0 | 0 | Synthetic | Single | 1.175732 | 183.4854
PSBOX-A | 700 | 120 | 82.1 | 1.1 | 4.9 | 1.3 | 0.07551766 | 10.5 | 0.1 | 0.04 | 0.01 | 1977.6 | 0.12 | 3.4 | PYR | 1440 | 10.35 | 7 | 150 | 0.05 | 0.05 | 25 | 0 | 0 | Synthetic | Single | 1.013447 | 186.7311
PSB | 700 | 120 | 86.6 | 1.6 | 3.7 | 1.7 | 0.06235566 | 6.3 | 0.2 | 0.03 | 0.02 | 93.9 | 0.04 | 3.8 | TEB | 30 | 10.35 | 7 | 150 | 0.05 | 0.05 | 25 | 0 | 0 | Synthetic | Single | 9.852415 | 9.951692
PSB | 700 | 120 | 86.6 | 1.6 | 3.7 | 1.7 | 0.06235566 | 6.3 | 0.2 | 0.03 | 0.02 | 93.9 | 0.04 | 3.8 | TEB | 60 | 10.35 | 7 | 150 | 0.05 | 0.05 | 25 | 0 | 0 | Synthetic | Single | 9.747198 | 12.05604
PSB | 700 | 120 | 86.6 | 1.6 | 3.7 | 1.7 | 0.06235566 | 6.3 | 0.2 | 0.03 | 0.02 | 93.9 | 0.04 | 3.8 | TEB | 120 | 10.35 | 7 | 150 | 0.05 | 0.05 | 25 | 0 | 0 | Synthetic | Single | 9.636849 | 14.26301
PSB | 700 | 120 | 86.6 | 1.6 | 3.7 | 1.7 | 0.06235566 | 6.3 | 0.2 | 0.03 | 0.02 | 93.9 | 0.04 | 3.8 | TEB | 240 | 10.35 | 7 | 150 | 0.05 | 0.05 | 25 | 0 | 0 | Synthetic | Single | 9.549361 | 16.01277
PSB | 700 | 120 | 86.6 | 1.6 | 3.7 | 1.7 | 0.06235566 | 6.3 | 0.2 | 0.03 | 0.02 | 93.9 | 0.04 | 3.8 | TEB | 480 | 10.35 | 7 | 150 | 0.05 | 0.05 | 25 | 0 | 0 | Synthetic | Single | 9.542134 | 16.15733
PSB | 700 | 120 | 86.6 | 1.6 | 3.7 | 1.7 | 0.06235566 | 6.3 | 0.2 | 0.03 | 0.02 | 93.9 | 0.04 | 3.8 | TEB | 720 | 10.35 | 7 | 150 | 0.05 | 0.05 | 25 | 0 | 0 | Synthetic | Single | 9.496578 | 17.06844
PSB | 700 | 120 | 86.6 | 1.6 | 3.7 | 1.7 | 0.06235566 | 6.3 | 0.2 | 0.03 | 0.02 | 93.9 | 0.04 | 3.8 | TEB | 960 | 10.35 | 7 | 150 | 0.05 | 0.05 | 25 | 0 | 0 | Synthetic | Single | 9.492642 | 17.14715
PSB | 700 | 120 | 86.6 | 1.6 | 3.7 | 1.7 | 0.06235566 | 6.3 | 0.2 | 0.03 | 0.02 | 93.9 | 0.04 | 3.8 | TEB | 1440 | 10.35 | 7 | 150 | 0.05 | 0.05 | 25 | 0 | 0 | Synthetic | Single | 9.473736 | 17.52528
PSB | 700 | 120 | 86.6 | 1.6 | 3.7 | 1.7 | 0.06235566 | 6.3 | 0.2 | 0.03 | 0.02 | 93.9 | 0.04 | 3.8 | TEB | 30 | 10.35 | 7 | 150 | 0.05 | 0.05 | 25 | 0 | 0 | Synthetic | Single | 9.873639 | 9.527218
PSB | 700 | 120 | 86.6 | 1.6 | 3.7 | 1.7 | 0.06235566 | 6.3 | 0.2 | 0.03 | 0.02 | 93.9 | 0.04 | 3.8 | TEB | 60 | 10.35 | 7 | 150 | 0.05 | 0.05 | 25 | 0 | 0 | Synthetic | Single | 9.756835 | 11.8633
PSB | 700 | 120 | 86.6 | 1.6 | 3.7 | 1.7 | 0.06235566 | 6.3 | 0.2 | 0.03 | 0.02 | 93.9 | 0.04 | 3.8 | TEB | 120 | 10.35 | 7 | 150 | 0.05 | 0.05 | 25 | 0 | 0 | Synthetic | Single | 9.609704 | 14.80593
PSB | 700 | 120 | 86.6 | 1.6 | 3.7 | 1.7 | 0.06235566 | 6.3 | 0.2 | 0.03 | 0.02 | 93.9 | 0.04 | 3.8 | TEB | 240 | 10.35 | 7 | 150 | 0.05 | 0.05 | 25 | 0 | 0 | Synthetic | Single | 9.546787 | 16.06427
PSB | 700 | 120 | 86.6 | 1.6 | 3.7 | 1.7 | 0.06235566 | 6.3 | 0.2 | 0.03 | 0.02 | 93.9 | 0.04 | 3.8 | TEB | 480 | 10.35 | 7 | 150 | 0.05 | 0.05 | 25 | 0 | 0 | Synthetic | Single | 9.518537 | 16.62925
PSB | 700 | 120 | 86.6 | 1.6 | 3.7 | 1.7 | 0.06235566 | 6.3 | 0.2 | 0.03 | 0.02 | 93.9 | 0.04 | 3.8 | TEB | 720 | 10.35 | 7 | 150 | 0.05 | 0.05 | 25 | 0 | 0 | Synthetic | Single | 9.503696 | 16.92609
PSB | 700 | 120 | 86.6 | 1.6 | 3.7 | 1.7 | 0.06235566 | 6.3 | 0.2 | 0.03 | 0.02 | 93.9 | 0.04 | 3.8 | TEB | 960 | 10.35 | 7 | 150 | 0.05 | 0.05 | 25 | 0 | 0 | Synthetic | Single | 9.493102 | 17.13796
PSB | 700 | 120 | 86.6 | 1.6 | 3.7 | 1.7 | 0.06235566 | 6.3 | 0.2 | 0.03 | 0.02 | 93.9 | 0.04 | 3.8 | TEB | 1440 | 10.35 | 7 | 150 | 0.05 | 0.05 | 25 | 0 | 0 | Synthetic | Single | 9.455179 | 17.89642
PSB | 700 | 120 | 86.6 | 1.6 | 3.7 | 1.7 | 0.06235566 | 6.3 | 0.2 | 0.03 | 0.02 | 93.9 | 0.04 | 3.8 | TEB | 30 | 10.35 | 7 | 150 | 0.05 | 0.05 | 25 | 0 | 0 | Synthetic | Single | 9.863027 | 9.739455
PSB | 700 | 120 | 86.6 | 1.6 | 3.7 | 1.7 | 0.06235566 | 6.3 | 0.2 | 0.03 | 0.02 | 93.9 | 0.04 | 3.8 | TEB | 60 | 10.35 | 7 | 150 | 0.05 | 0.05 | 25 | 0 | 0 | Synthetic | Single | 9.752017 | 11.95967
PSB | 700 | 120 | 86.6 | 1.6 | 3.7 | 1.7 | 0.06235566 | 6.3 | 0.2 | 0.03 | 0.02 | 93.9 | 0.04 | 3.8 | TEB | 120 | 10.35 | 7 | 150 | 0.05 | 0.05 | 25 | 0 | 0 | Synthetic | Single | 9.623277 | 14.53447
PSB | 700 | 120 | 86.6 | 1.6 | 3.7 | 1.7 | 0.06235566 | 6.3 | 0.2 | 0.03 | 0.02 | 93.9 | 0.04 | 3.8 | TEB | 240 | 10.35 | 7 | 150 | 0.05 | 0.05 | 25 | 0 | 0 | Synthetic | Single | 9.548074 | 16.03852
PSB | 700 | 120 | 86.6 | 1.6 | 3.7 | 1.7 | 0.06235566 | 6.3 | 0.2 | 0.03 | 0.02 | 93.9 | 0.04 | 3.8 | TEB | 480 | 10.35 | 7 | 150 | 0.05 | 0.05 | 25 | 0 | 0 | Synthetic | Single | 9.530336 | 16.39329
PSB | 700 | 120 | 86.6 | 1.6 | 3.7 | 1.7 | 0.06235566 | 6.3 | 0.2 | 0.03 | 0.02 | 93.9 | 0.04 | 3.8 | TEB | 720 | 10.35 | 7 | 150 | 0.05 | 0.05 | 25 | 0 | 0 | Synthetic | Single | 9.500137 | 16.99726
PSB | 700 | 120 | 86.6 | 1.6 | 3.7 | 1.7 | 0.06235566 | 6.3 | 0.2 | 0.03 | 0.02 | 93.9 | 0.04 | 3.8 | TEB | 960 | 10.35 | 7 | 150 | 0.05 | 0.05 | 25 | 0 | 0 | Synthetic | Single | 9.492872 | 17.14256
PSB | 700 | 120 | 86.6 | 1.6 | 3.7 | 1.7 | 0.06235566 | 6.3 | 0.2 | 0.03 | 0.02 | 93.9 | 0.04 | 3.8 | TEB | 1440 | 10.35 | 7 | 150 | 0.05 | 0.05 | 25 | 0 | 0 | Synthetic | Single | 9.464457 | 17.71085
PSBOX-A | 700 | 120 | 82.1 | 1.1 | 4.9 | 1.3 | 0.07551766 | 10.5 | 0.1 | 0.04 | 0.01 | 1977.6 | 0.12 | 3.4 | TEB | 30 | 10.35 | 7 | 150 | 0.05 | 0.05 | 25 | 0 | 0 | Synthetic | Single | 5.224507 | 102.5099
PSBOX-A | 700 | 120 | 82.1 | 1.1 | 4.9 | 1.3 | 0.07551766 | 10.5 | 0.1 | 0.04 | 0.01 | 1977.6 | 0.12 | 3.4 | TEB | 60 | 10.35 | 7 | 150 | 0.05 | 0.05 | 25 | 0 | 0 | Synthetic | Single | 4.318913 | 120.6217
PSBOX-A | 700 | 120 | 82.1 | 1.1 | 4.9 | 1.3 | 0.07551766 | 10.5 | 0.1 | 0.04 | 0.01 | 1977.6 | 0.12 | 3.4 | TEB | 120 | 10.35 | 7 | 150 | 0.05 | 0.05 | 25 | 0 | 0 | Synthetic | Single | 3.099322 | 145.0136
PSBOX-A | 700 | 120 | 82.1 | 1.1 | 4.9 | 1.3 | 0.07551766 | 10.5 | 0.1 | 0.04 | 0.01 | 1977.6 | 0.12 | 3.4 | TEB | 240 | 10.35 | 7 | 150 | 0.05 | 0.05 | 25 | 0 | 0 | Synthetic | Single | 2.185066 | 163.2987
PSBOX-A | 700 | 120 | 82.1 | 1.1 | 4.9 | 1.3 | 0.07551766 | 10.5 | 0.1 | 0.04 | 0.01 | 1977.6 | 0.12 | 3.4 | TEB | 480 | 10.35 | 7 | 150 | 0.05 | 0.05 | 25 | 0 | 0 | Synthetic | Single | 1.270865 | 181.5827
PSBOX-A | 700 | 120 | 82.1 | 1.1 | 4.9 | 1.3 | 0.07551766 | 10.5 | 0.1 | 0.04 | 0.01 | 1977.6 | 0.12 | 3.4 | TEB | 720 | 10.35 | 7 | 150 | 0.05 | 0.05 | 25 | 0 | 0 | Synthetic | Single | 0.9516816 | 187.9664
PSBOX-A | 700 | 120 | 82.1 | 1.1 | 4.9 | 1.3 | 0.07551766 | 10.5 | 0.1 | 0.04 | 0.01 | 1977.6 | 0.12 | 3.4 | TEB | 960 | 10.35 | 7 | 150 | 0.05 | 0.05 | 25 | 0 | 0 | Synthetic | Single | 0.8222795 | 190.5544
PSBOX-A | 700 | 120 | 82.1 | 1.1 | 4.9 | 1.3 | 0.07551766 | 10.5 | 0.1 | 0.04 | 0.01 | 1977.6 | 0.12 | 3.4 | TEB | 1440 | 10.35 | 7 | 150 | 0.05 | 0.05 | 25 | 0 | 0 | Synthetic | Single | 0.7213657 | 192.5727
PSBOX-A | 700 | 120 | 82.1 | 1.1 | 4.9 | 1.3 | 0.07551766 | 10.5 | 0.1 | 0.04 | 0.01 | 1977.6 | 0.12 | 3.4 | TEB | 30 | 10.35 | 7 | 150 | 0.05 | 0.05 | 25 | 0 | 0 | Synthetic | Single | 5.454142 | 97.91716
PSBOX-A | 700 | 120 | 82.1 | 1.1 | 4.9 | 1.3 | 0.07551766 | 10.5 | 0.1 | 0.04 | 0.01 | 1977.6 | 0.12 | 3.4 | TEB | 60 | 10.35 | 7 | 150 | 0.05 | 0.05 | 25 | 0 | 0 | Synthetic | Single | 4.211636 | 122.7673
PSBOX-A | 700 | 120 | 82.1 | 1.1 | 4.9 | 1.3 | 0.07551766 | 10.5 | 0.1 | 0.04 | 0.01 | 1977.6 | 0.12 | 3.4 | TEB | 120 | 10.35 | 7 | 150 | 0.05 | 0.05 | 25 | 0 | 0 | Synthetic | Single | 3.239722 | 142.2056
PSBOX-A | 700 | 120 | 82.1 | 1.1 | 4.9 | 1.3 | 0.07551766 | 10.5 | 0.1 | 0.04 | 0.01 | 1977.6 | 0.12 | 3.4 | TEB | 240 | 10.35 | 7 | 150 | 0.05 | 0.05 | 25 | 0 | 0 | Synthetic | Single | 2.22069 | 162.5862
PSBOX-A | 700 | 120 | 82.1 | 1.1 | 4.9 | 1.3 | 0.07551766 | 10.5 | 0.1 | 0.04 | 0.01 | 1977.6 | 0.12 | 3.4 | TEB | 480 | 10.35 | 7 | 150 | 0.05 | 0.05 | 25 | 0 | 0 | Synthetic | Single | 1.300457 | 180.9909
PSBOX-A | 700 | 120 | 82.1 | 1.1 | 4.9 | 1.3 | 0.07551766 | 10.5 | 0.1 | 0.04 | 0.01 | 1977.6 | 0.12 | 3.4 | TEB | 720 | 10.35 | 7 | 150 | 0.05 | 0.05 | 25 | 0 | 0 | Synthetic | Single | 0.9882621 | 187.2348
PSBOX-A | 700 | 120 | 82.1 | 1.1 | 4.9 | 1.3 | 0.07551766 | 10.5 | 0.1 | 0.04 | 0.01 | 1977.6 | 0.12 | 3.4 | TEB | 960 | 10.35 | 7 | 150 | 0.05 | 0.05 | 25 | 0 | 0 | Synthetic | Single | 0.8110791 | 190.7784
PSBOX-A | 700 | 120 | 82.1 | 1.1 | 4.9 | 1.3 | 0.07551766 | 10.5 | 0.1 | 0.04 | 0.01 | 1977.6 | 0.12 | 3.4 | TEB | 1440 | 10.35 | 7 | 150 | 0.05 | 0.05 | 25 | 0 | 0 | Synthetic | Single | 0.7448516 | 192.103
PSBOX-A | 700 | 120 | 82.1 | 1.1 | 4.9 | 1.3 | 0.07551766 | 10.5 | 0.1 | 0.04 | 0.01 | 1977.6 | 0.12 | 3.4 | TEB | 30 | 10.35 | 7 | 150 | 0.05 | 0.05 | 25 | 0 | 0 | Synthetic | Single | 5.339325 | 100.2135
PSBOX-A | 700 | 120 | 82.1 | 1.1 | 4.9 | 1.3 | 0.07551766 | 10.5 | 0.1 | 0.04 | 0.01 | 1977.6 | 0.12 | 3.4 | TEB | 60 | 10.35 | 7 | 150 | 0.05 | 0.05 | 25 | 0 | 0 | Synthetic | Single | 4.265274 | 121.6945
PSBOX-A | 700 | 120 | 82.1 | 1.1 | 4.9 | 1.3 | 0.07551766 | 10.5 | 0.1 | 0.04 | 0.01 | 1977.6 | 0.12 | 3.4 | TEB | 120 | 10.35 | 7 | 150 | 0.05 | 0.05 | 25 | 0 | 0 | Synthetic | Single | 3.169522 | 143.6096
PSBOX-A | 700 | 120 | 82.1 | 1.1 | 4.9 | 1.3 | 0.07551766 | 10.5 | 0.1 | 0.04 | 0.01 | 1977.6 | 0.12 | 3.4 | TEB | 240 | 10.35 | 7 | 150 | 0.05 | 0.05 | 25 | 0 | 0 | Synthetic | Single | 2.202878 | 162.9424
PSBOX-A | 700 | 120 | 82.1 | 1.1 | 4.9 | 1.3 | 0.07551766 | 10.5 | 0.1 | 0.04 | 0.01 | 1977.6 | 0.12 | 3.4 | TEB | 480 | 10.35 | 7 | 150 | 0.05 | 0.05 | 25 | 0 | 0 | Synthetic | Single | 1.285661 | 181.2868
PSBOX-A | 700 | 120 | 82.1 | 1.1 | 4.9 | 1.3 | 0.07551766 | 10.5 | 0.1 | 0.04 | 0.01 | 1977.6 | 0.12 | 3.4 | TEB | 720 | 10.35 | 7 | 150 | 0.05 | 0.05 | 25 | 0 | 0 | Synthetic | Single | 0.9699718 | 187.6006
PSBOX-A | 700 | 120 | 82.1 | 1.1 | 4.9 | 1.3 | 0.07551766 | 10.5 | 0.1 | 0.04 | 0.01 | 1977.6 | 0.12 | 3.4 | TEB | 960 | 10.35 | 7 | 150 | 0.05 | 0.05 | 25 | 0 | 0 | Synthetic | Single | 0.8166793 | 190.6664
PSBOX-A | 700 | 120 | 82.1 | 1.1 | 4.9 | 1.3 | 0.07551766 | 10.5 | 0.1 | 0.04 | 0.01 | 1977.6 | 0.12 | 3.4 | TEB | 1440 | 10.35 | 7 | 150 | 0.05 | 0.05 | 25 | 0 | 0 | Synthetic | Single | 0.7331086 | 192.3378
PSB | 700 | 120 | 86.6 | 1.6 | 3.7 | 1.7 | 0.06235566 | 6.3 | 0.2 | 0.03 | 0.02 | 93.9 | 0.04 | 3.8 | CAR | 1440 | 10 | 7 | 150 | 0.05 | 0.05 | 25 | 0 | 0 | Synthetic | Single | 9.569472 | 8.610569
PSB | 700 | 120 | 86.6 | 1.6 | 3.7 | 1.7 | 0.06235566 | 6.3 | 0.2 | 0.03 | 0.02 | 93.9 | 0.04 | 3.8 | CAR | 1440 | 20 | 7 | 150 | 0.05 | 0.05 | 25 | 0 | 0 | Synthetic | Single | 18.55024 | 28.99529
PSB | 700 | 120 | 86.6 | 1.6 | 3.7 | 1.7 | 0.06235566 | 6.3 | 0.2 | 0.03 | 0.02 | 93.9 | 0.04 | 3.8 | CAR | 1440 | 30 | 7 | 150 | 0.05 | 0.05 | 25 | 0 | 0 | Synthetic | Single | 27.82715 | 43.45692
PSB | 700 | 120 | 86.6 | 1.6 | 3.7 | 1.7 | 0.06235566 | 6.3 | 0.2 | 0.03 | 0.02 | 93.9 | 0.04 | 3.8 | CAR | 1440 | 40.651 | 7 | 150 | 0.05 | 0.05 | 25 | 0 | 0 | Synthetic | Single | 39.09424 | 31.13521
PSB | 700 | 120 | 86.6 | 1.6 | 3.7 | 1.7 | 0.06235566 | 6.3 | 0.2 | 0.03 | 0.02 | 93.9 | 0.04 | 3.8 | CAR | 1440 | 49.702 | 7 | 150 | 0.05 | 0.05 | 25 | 0 | 0 | Synthetic | Single | 47.54246 | 43.19083
PSB | 700 | 120 | 86.6 | 1.6 | 3.7 | 1.7 | 0.06235566 | 6.3 | 0.2 | 0.03 | 0.02 | 93.9 | 0.04 | 3.8 | CAR | 1440 | 10 | 7 | 150 | 0.05 | 0.05 | 25 | 0 | 0 | Synthetic | Single | 9.561538 | 8.76923
PSB | 700 | 120 | 86.6 | 1.6 | 3.7 | 1.7 | 0.06235566 | 6.3 | 0.2 | 0.03 | 0.02 | 93.9 | 0.04 | 3.8 | CAR | 1440 | 20 | 7 | 150 | 0.05 | 0.05 | 25 | 0 | 0 | Synthetic | Single | 18.98385 | 20.32294
PSB | 700 | 120 | 86.6 | 1.6 | 3.7 | 1.7 | 0.06235566 | 6.3 | 0.2 | 0.03 | 0.02 | 93.9 | 0.04 | 3.8 | CAR | 1440 | 30 | 7 | 150 | 0.05 | 0.05 | 25 | 0 | 0 | Synthetic | Single | 27.92076 | 41.5848
PSB | 700 | 120 | 86.6 | 1.6 | 3.7 | 1.7 | 0.06235566 | 6.3 | 0.2 | 0.03 | 0.02 | 93.9 | 0.04 | 3.8 | CAR | 1440 | 40.651 | 7 | 150 | 0.05 | 0.05 | 25 | 0 | 0 | Synthetic | Single | 38.17036 | 49.61273
PSB | 700 | 120 | 86.6 | 1.6 | 3.7 | 1.7 | 0.06235566 | 6.3 | 0.2 | 0.03 | 0.02 | 93.9 | 0.04 | 3.8 | CAR | 1440 | 49.702 | 7 | 150 | 0.05 | 0.05 | 25 | 0 | 0 | Synthetic | Single | 47.39538 | 46.13237
PSB | 700 | 120 | 86.6 | 1.6 | 3.7 | 1.7 | 0.06235566 | 6.3 | 0.2 | 0.03 | 0.02 | 93.9 | 0.04 | 3.8 | CAR | 1440 | 10 | 7 | 150 | 0.05 | 0.05 | 25 | 0 | 0 | Synthetic | Single | 9.565505 | 8.689899
PSB | 700 | 120 | 86.6 | 1.6 | 3.7 | 1.7 | 0.06235566 | 6.3 | 0.2 | 0.03 | 0.02 | 93.9 | 0.04 | 3.8 | CAR | 1440 | 20 | 7 | 150 | 0.05 | 0.05 | 25 | 0 | 0 | Synthetic | Single | 18.76704 | 24.65912
PSB | 700 | 120 | 86.6 | 1.6 | 3.7 | 1.7 | 0.06235566 | 6.3 | 0.2 | 0.03 | 0.02 | 93.9 | 0.04 | 3.8 | CAR | 1440 | 30 | 7 | 150 | 0.05 | 0.05 | 25 | 0 | 0 | Synthetic | Single | 27.87396 | 42.52086
PSB | 700 | 120 | 86.6 | 1.6 | 3.7 | 1.7 | 0.06235566 | 6.3 | 0.2 | 0.03 | 0.02 | 93.9 | 0.04 | 3.8 | CAR | 1440 | 40.651 | 7 | 150 | 0.05 | 0.05 | 25 | 0 | 0 | Synthetic | Single | 38.6323 | 40.37397
PSB | 700 | 120 | 86.6 | 1.6 | 3.7 | 1.7 | 0.06235566 | 6.3 | 0.2 | 0.03 | 0.02 | 93.9 | 0.04 | 3.8 | CAR | 1440 | 49.702 | 7 | 150 | 0.05 | 0.05 | 25 | 0 | 0 | Synthetic | Single | 47.46892 | 44.6616
PSBOX-A | 700 | 120 | 82.1 | 1.1 | 4.9 | 1.3 | 0.07551766 | 10.5 | 0.1 | 0.04 | 0.01 | 1977.6 | 0.12 | 3.4 | CAR | 1440 | 10 | 7 | 150 | 0.05 | 0.05 | 25 | 0 | 0 | Synthetic | Single | 0.4943912 | 190.1122
PSBOX-A | 700 | 120 | 82.1 | 1.1 | 4.9 | 1.3 | 0.07551766 | 10.5 | 0.1 | 0.04 | 0.01 | 1977.6 | 0.12 | 3.4 | CAR | 1440 | 20 | 7 | 150 | 0.05 | 0.05 | 25 | 0 | 0 | Synthetic | Single | 1.104957 | 377.9009
PSBOX-A | 700 | 120 | 82.1 | 1.1 | 4.9 | 1.3 | 0.07551766 | 10.5 | 0.1 | 0.04 | 0.01 | 1977.6 | 0.12 | 3.4 | CAR | 1440 | 30 | 7 | 150 | 0.05 | 0.05 | 25 | 0 | 0 | Synthetic | Single | 6.190338 | 476.1932
PSBOX-A | 700 | 120 | 82.1 | 1.1 | 4.9 | 1.3 | 0.07551766 | 10.5 | 0.1 | 0.04 | 0.01 | 1977.6 | 0.12 | 3.4 | CAR | 1440 | 40.651 | 7 | 150 | 0.05 | 0.05 | 25 | 0 | 0 | Synthetic | Single | 16.64164 | 480.1872
PSBOX-A | 700 | 120 | 82.1 | 1.1 | 4.9 | 1.3 | 0.07551766 | 10.5 | 0.1 | 0.04 | 0.01 | 1977.6 | 0.12 | 3.4 | CAR | 1440 | 49.702 | 7 | 150 | 0.05 | 0.05 | 25 | 0 | 0 | Synthetic | Single | 23.82744 | 517.4912
PSBOX-A | 700 | 120 | 82.1 | 1.1 | 4.9 | 1.3 | 0.07551766 | 10.5 | 0.1 | 0.04 | 0.01 | 1977.6 | 0.12 | 3.4 | CAR | 1440 | 10 | 7 | 150 | 0.05 | 0.05 | 25 | 0 | 0 | Synthetic | Single | 0.5181103 | 189.6378
PSBOX-A | 700 | 120 | 82.1 | 1.1 | 4.9 | 1.3 | 0.07551766 | 10.5 | 0.1 | 0.04 | 0.01 | 1977.6 | 0.12 | 3.4 | CAR | 1440 | 20 | 7 | 150 | 0.05 | 0.05 | 25 | 0 | 0 | Synthetic | Single | 0.8865624 | 382.2688
PSBOX-A | 700 | 120 | 82.1 | 1.1 | 4.9 | 1.3 | 0.07551766 | 10.5 | 0.1 | 0.04 | 0.01 | 1977.6 | 0.12 | 3.4 | CAR | 1440 | 30 | 7 | 150 | 0.05 | 0.05 | 25 | 0 | 0 | Synthetic | Single | 6.819581 | 463.6084
PSBOX-A | 700 | 120 | 82.1 | 1.1 | 4.9 | 1.3 | 0.07551766 | 10.5 | 0.1 | 0.04 | 0.01 | 1977.6 | 0.12 | 3.4 | CAR | 1440 | 40.651 | 7 | 150 | 0.05 | 0.05 | 25 | 0 | 0 | Synthetic | Single | 16.44828 | 484.0543
PSBOX-A | 700 | 120 | 82.1 | 1.1 | 4.9 | 1.3 | 0.07551766 | 10.5 | 0.1 | 0.04 | 0.01 | 1977.6 | 0.12 | 3.4 | CAR | 1440 | 49.702 | 7 | 150 | 0.05 | 0.05 | 25 | 0 | 0 | Synthetic | Single | 22.88506 | 536.3388
PSBOX-A | 700 | 120 | 82.1 | 1.1 | 4.9 | 1.3 | 0.07551766 | 10.5 | 0.1 | 0.04 | 0.01 | 1977.6 | 0.12 | 3.4 | CAR | 1440 | 10 | 7 | 150 | 0.05 | 0.05 | 25 | 0 | 0 | Synthetic | Single | 0.5062507 | 189.875
PSBOX-A | 700 | 120 | 82.1 | 1.1 | 4.9 | 1.3 | 0.07551766 | 10.5 | 0.1 | 0.04 | 0.01 | 1977.6 | 0.12 | 3.4 | CAR | 1440 | 20 | 7 | 150 | 0.05 | 0.05 | 25 | 0 | 0 | Synthetic | Single | 0.9957596 | 380.0848
PSBOX-A | 700 | 120 | 82.1 | 1.1 | 4.9 | 1.3 | 0.07551766 | 10.5 | 0.1 | 0.04 | 0.01 | 1977.6 | 0.12 | 3.4 | CAR | 1440 | 30 | 7 | 150 | 0.05 | 0.05 | 25 | 0 | 0 | Synthetic | Single | 6.50496 | 469.9008
PSBOX-A | 700 | 120 | 82.1 | 1.1 | 4.9 | 1.3 | 0.07551766 | 10.5 | 0.1 | 0.04 | 0.01 | 1977.6 | 0.12 | 3.4 | CAR | 1440 | 40.651 | 7 | 150 | 0.05 | 0.05 | 25 | 0 | 0 | Synthetic | Single | 16.54496 | 482.1208
PSBOX-A | 700 | 120 | 82.1 | 1.1 | 4.9 | 1.3 | 0.07551766 | 10.5 | 0.1 | 0.04 | 0.01 | 1977.6 | 0.12 | 3.4 | CAR | 1440 | 49.702 | 7 | 150 | 0.05 | 0.05 | 25 | 0 | 0 | Synthetic | Single | 23.35625 | 526.915
PSB | 700 | 120 | 86.6 | 1.6 | 3.7 | 1.7 | 0.06235566 | 6.3 | 0.2 | 0.03 | 0.02 | 93.9 | 0.04 | 3.8 | PYR | 1440 | 10 | 7 | 150 | 0.05 | 0.05 | 25 | 0 | 0 | Synthetic | Single | 9.256626 | 14.86747
PSB | 700 | 120 | 86.6 | 1.6 | 3.7 | 1.7 | 0.06235566 | 6.3 | 0.2 | 0.03 | 0.02 | 93.9 | 0.04 | 3.8 | PYR | 1440 | 20 | 7 | 150 | 0.05 | 0.05 | 25 | 0 | 0 | Synthetic | Single | 19.12616 | 17.47685
PSB | 700 | 120 | 86.6 | 1.6 | 3.7 | 1.7 | 0.06235566 | 6.3 | 0.2 | 0.03 | 0.02 | 93.9 | 0.04 | 3.8 | PYR | 1440 | 30 | 7 | 150 | 0.05 | 0.05 | 25 | 0 | 0 | Synthetic | Single | 28.66397 | 26.7207
PSB | 700 | 120 | 86.6 | 1.6 | 3.7 | 1.7 | 0.06235566 | 6.3 | 0.2 | 0.03 | 0.02 | 93.9 | 0.04 | 3.8 | PYR | 1440 | 40.651 | 7 | 150 | 0.05 | 0.05 | 25 | 0 | 0 | Synthetic | Single | 39.38969 | 25.22624
PSB | 700 | 120 | 86.6 | 1.6 | 3.7 | 1.7 | 0.06235566 | 6.3 | 0.2 | 0.03 | 0.02 | 93.9 | 0.04 | 3.8 | PYR | 1440 | 49.702 | 7 | 150 | 0.05 | 0.05 | 25 | 0 | 0 | Synthetic | Single | 47.1396 | 51.24791
PSB | 700 | 120 | 86.6 | 1.6 | 3.7 | 1.7 | 0.06235566 | 6.3 | 0.2 | 0.03 | 0.02 | 93.9 | 0.04 | 3.8 | PYR | 1440 | 10 | 7 | 150 | 0.05 | 0.05 | 25 | 0 | 0 | Synthetic | Single | 9.406825 | 11.86351
PSB | 700 | 120 | 86.6 | 1.6 | 3.7 | 1.7 | 0.06235566 | 6.3 | 0.2 | 0.03 | 0.02 | 93.9 | 0.04 | 3.8 | PYR | 1440 | 20 | 7 | 150 | 0.05 | 0.05 | 25 | 0 | 0 | Synthetic | Single | 18.90215 | 21.95693
PSB | 700 | 120 | 86.6 | 1.6 | 3.7 | 1.7 | 0.06235566 | 6.3 | 0.2 | 0.03 | 0.02 | 93.9 | 0.04 | 3.8 | PYR | 1440 | 30 | 7 | 150 | 0.05 | 0.05 | 25 | 0 | 0 | Synthetic | Single | 28.89216 | 22.15686
PSB | 700 | 120 | 86.6 | 1.6 | 3.7 | 1.7 | 0.06235566 | 6.3 | 0.2 | 0.03 | 0.02 | 93.9 | 0.04 | 3.8 | PYR | 1440 | 40.651 | 7 | 150 | 0.05 | 0.05 | 25 | 0 | 0 | Synthetic | Single | 40.09068 | 11.20646
PSB | 700 | 120 | 86.6 | 1.6 | 3.7 | 1.7 | 0.06235566 | 6.3 | 0.2 | 0.03 | 0.02 | 93.9 | 0.04 | 3.8 | PYR | 1440 | 49.702 | 7 | 150 | 0.05 | 0.05 | 25 | 0 | 0 | Synthetic | Single | 47.26768 | 48.68642
PSB | 700 | 120 | 86.6 | 1.6 | 3.7 | 1.7 | 0.06235566 | 6.3 | 0.2 | 0.03 | 0.02 | 93.9 | 0.04 | 3.8 | PYR | 1440 | 10 | 7 | 150 | 0.05 | 0.05 | 25 | 0 | 0 | Synthetic | Single | 9.331725 | 13.36549
PSB | 700 | 120 | 86.6 | 1.6 | 3.7 | 1.7 | 0.06235566 | 6.3 | 0.2 | 0.03 | 0.02 | 93.9 | 0.04 | 3.8 | PYR | 1440 | 20 | 7 | 150 | 0.05 | 0.05 | 25 | 0 | 0 | Synthetic | Single | 19.01416 | 19.71689
PSB | 700 | 120 | 86.6 | 1.6 | 3.7 | 1.7 | 0.06235566 | 6.3 | 0.2 | 0.03 | 0.02 | 93.9 | 0.04 | 3.8 | PYR | 1440 | 30 | 7 | 150 | 0.05 | 0.05 | 25 | 0 | 0 | Synthetic | Single | 28.77806 | 24.43878
PSB | 700 | 120 | 86.6 | 1.6 | 3.7 | 1.7 | 0.06235566 | 6.3 | 0.2 | 0.03 | 0.02 | 93.9 | 0.04 | 3.8 | PYR | 1440 | 40.651 | 7 | 150 | 0.05 | 0.05 | 25 | 0 | 0 | Synthetic | Single | 39.74018 | 18.21635
PSB | 700 | 120 | 86.6 | 1.6 | 3.7 | 1.7 | 0.06235566 | 6.3 | 0.2 | 0.03 | 0.02 | 93.9 | 0.04 | 3.8 | PYR | 1440 | 49.702 | 7 | 150 | 0.05 | 0.05 | 25 | 0 | 0 | Synthetic | Single | 47.20364 | 49.96716
PSBOX-A | 700 | 120 | 82.1 | 1.1 | 4.9 | 1.3 | 0.07551766 | 10.5 | 0.1 | 0.04 | 0.01 | 1977.6 | 0.12 | 3.4 | PYR | 1440 | 10 | 7 | 150 | 0.05 | 0.05 | 25 | 0 | 0 | Synthetic | Single | 1.042511 | 179.1498
PSBOX-A | 700 | 120 | 82.1 | 1.1 | 4.9 | 1.3 | 0.07551766 | 10.5 | 0.1 | 0.04 | 0.01 | 1977.6 | 0.12 | 3.4 | PYR | 1440 | 20 | 7 | 150 | 0.05 | 0.05 | 25 | 0 | 0 | Synthetic | Single | 2.549555 | 349.0089
PSBOX-A | 700 | 120 | 82.1 | 1.1 | 4.9 | 1.3 | 0.07551766 | 10.5 | 0.1 | 0.04 | 0.01 | 1977.6 | 0.12 | 3.4 | PYR | 1440 | 30 | 7 | 150 | 0.05 | 0.05 | 25 | 0 | 0 | Synthetic | Single | 8.836474 | 423.2705
PSBOX-A | 700 | 120 | 82.1 | 1.1 | 4.9 | 1.3 | 0.07551766 | 10.5 | 0.1 | 0.04 | 0.01 | 1977.6 | 0.12 | 3.4 | PYR | 1440 | 40.651 | 7 | 150 | 0.05 | 0.05 | 25 | 0 | 0 | Synthetic | Single | 19.23697 | 428.2807
PSBOX-A | 700 | 120 | 82.1 | 1.1 | 4.9 | 1.3 | 0.07551766 | 10.5 | 0.1 | 0.04 | 0.01 | 1977.6 | 0.12 | 3.4 | PYR | 1440 | 49.702 | 7 | 150 | 0.05 | 0.05 | 25 | 0 | 0 | Synthetic | Single | 27.04113 | 453.2174
PSBOX-A | 700 | 120 | 82.1 | 1.1 | 4.9 | 1.3 | 0.07551766 | 10.5 | 0.1 | 0.04 | 0.01 | 1977.6 | 0.12 | 3.4 | PYR | 1440 | 10 | 7 | 150 | 0.05 | 0.05 | 25 | 0 | 0 | Synthetic | Single | 1.029378 | 179.4124
PSBOX-A | 700 | 120 | 82.1 | 1.1 | 4.9 | 1.3 | 0.07551766 | 10.5 | 0.1 | 0.04 | 0.01 | 1977.6 | 0.12 | 3.4 | PYR | 1440 | 20 | 7 | 150 | 0.05 | 0.05 | 25 | 0 | 0 | Synthetic | Single | 2.792693 | 344.1461
PSBOX-A | 700 | 120 | 82.1 | 1.1 | 4.9 | 1.3 | 0.07551766 | 10.5 | 0.1 | 0.04 | 0.01 | 1977.6 | 0.12 | 3.4 | PYR | 1440 | 30 | 7 | 150 | 0.05 | 0.05 | 25 | 0 | 0 | Synthetic | Single | 8.848835 | 423.0233
PSBOX-A | 700 | 120 | 82.1 | 1.1 | 4.9 | 1.3 | 0.07551766 | 10.5 | 0.1 | 0.04 | 0.01 | 1977.6 | 0.12 | 3.4 | PYR | 1440 | 40.651 | 7 | 150 | 0.05 | 0.05 | 25 | 0 | 0 | Synthetic | Single | 20.43428 | 404.3345
PSBOX-A | 700 | 120 | 82.1 | 1.1 | 4.9 | 1.3 | 0.07551766 | 10.5 | 0.1 | 0.04 | 0.01 | 1977.6 | 0.12 | 3.4 | PYR | 1440 | 49.702 | 7 | 150 | 0.05 | 0.05 | 25 | 0 | 0 | Synthetic | Single | 25.77098 | 478.6204
PSBOX-A | 700 | 120 | 82.1 | 1.1 | 4.9 | 1.3 | 0.07551766 | 10.5 | 0.1 | 0.04 | 0.01 | 1977.6 | 0.12 | 3.4 | PYR | 1440 | 10 | 7 | 150 | 0.05 | 0.05 | 25 | 0 | 0 | Synthetic | Single | 1.035945 | 179.2811
PSBOX-A | 700 | 120 | 82.1 | 1.1 | 4.9 | 1.3 | 0.07551766 | 10.5 | 0.1 | 0.04 | 0.01 | 1977.6 | 0.12 | 3.4 | PYR | 1440 | 20 | 7 | 150 | 0.05 | 0.05 | 25 | 0 | 0 | Synthetic | Single | 2.671124 | 346.5775
PSBOX-A | 700 | 120 | 82.1 | 1.1 | 4.9 | 1.3 | 0.07551766 | 10.5 | 0.1 | 0.04 | 0.01 | 1977.6 | 0.12 | 3.4 | PYR | 1440 | 30 | 7 | 150 | 0.05 | 0.05 | 25 | 0 | 0 | Synthetic | Single | 8.842655 | 423.1469
PSBOX-A | 700 | 120 | 82.1 | 1.1 | 4.9 | 1.3 | 0.07551766 | 10.5 | 0.1 | 0.04 | 0.01 | 1977.6 | 0.12 | 3.4 | PYR | 1440 | 40.651 | 7 | 150 | 0.05 | 0.05 | 25 | 0 | 0 | Synthetic | Single | 19.83562 | 416.3076
PSBOX-A | 700 | 120 | 82.1 | 1.1 | 4.9 | 1.3 | 0.07551766 | 10.5 | 0.1 | 0.04 | 0.01 | 1977.6 | 0.12 | 3.4 | PYR | 1440 | 49.702 | 7 | 150 | 0.05 | 0.05 | 25 | 0 | 0 | Synthetic | Single | 26.40605 | 465.9189
PSB | 700 | 120 | 86.6 | 1.6 | 3.7 | 1.7 | 0.06235566 | 6.3 | 0.2 | 0.03 | 0.02 | 93.9 | 0.04 | 3.8 | TEB | 1440 | 9.714648 | 7 | 150 | 0.05 | 0.05 | 25 | 0 | 0 | Synthetic | Single | 9.077494 | 12.74307
PSB | 700 | 120 | 86.6 | 1.6 | 3.7 | 1.7 | 0.06235566 | 6.3 | 0.2 | 0.03 | 0.02 | 93.9 | 0.04 | 3.8 | TEB | 1440 | 19.52535 | 7 | 150 | 0.05 | 0.05 | 25 | 0 | 0 | Synthetic | Single | 18.34785 | 23.55017
PSB | 700 | 120 | 86.6 | 1.6 | 3.7 | 1.7 | 0.06235566 | 6.3 | 0.2 | 0.03 | 0.02 | 93.9 | 0.04 | 3.8 | TEB | 1440 | 30.33911 | 7 | 150 | 0.05 | 0.05 | 25 | 0 | 0 | Synthetic | Single | 28.64483 | 33.88558
PSB | 700 | 120 | 86.6 | 1.6 | 3.7 | 1.7 | 0.06235566 | 6.3 | 0.2 | 0.03 | 0.02 | 93.9 | 0.04 | 3.8 | TEB | 1440 | 41.6029 | 7 | 150 | 0.05 | 0.05 | 25 | 0 | 0 | Synthetic | Single | 40.37986 | 24.46083
PSB | 700 | 120 | 86.6 | 1.6 | 3.7 | 1.7 | 0.06235566 | 6.3 | 0.2 | 0.03 | 0.02 | 93.9 | 0.04 | 3.8 | TEB | 1440 | 48.76114 | 7 | 150 | 0.05 | 0.05 | 25 | 0 | 0 | Synthetic | Single | 46.89413 | 37.34025
PSB | 700 | 120 | 86.6 | 1.6 | 3.7 | 1.7 | 0.06235566 | 6.3 | 0.2 | 0.03 | 0.02 | 93.9 | 0.04 | 3.8 | TEB | 1440 | 9.714648 | 7 | 150 | 0.05 | 0.05 | 25 | 0 | 0 | Synthetic | Single | 9.112457 | 12.04381
PSB | 700 | 120 | 86.6 | 1.6 | 3.7 | 1.7 | 0.06235566 | 6.3 | 0.2 | 0.03 | 0.02 | 93.9 | 0.04 | 3.8 | TEB | 1440 | 19.52535 | 7 | 150 | 0.05 | 0.05 | 25 | 0 | 0 | Synthetic | Single | 18.51999 | 20.10721
PSB | 700 | 120 | 86.6 | 1.6 | 3.7 | 1.7 | 0.06235566 | 6.3 | 0.2 | 0.03 | 0.02 | 93.9 | 0.04 | 3.8 | TEB | 1440 | 30.33911 | 7 | 150 | 0.05 | 0.05 | 25 | 0 | 0 | Synthetic | Single | 29.1563 | 23.65621
PSB | 700 | 120 | 86.6 | 1.6 | 3.7 | 1.7 | 0.06235566 | 6.3 | 0.2 | 0.03 | 0.02 | 93.9 | 0.04 | 3.8 | TEB | 1440 | 41.6029 | 7 | 150 | 0.05 | 0.05 | 25 | 0 | 0 | Synthetic | Single | 39.41375 | 43.78305
PSB | 700 | 120 | 86.6 | 1.6 | 3.7 | 1.7 | 0.06235566 | 6.3 | 0.2 | 0.03 | 0.02 | 93.9 | 0.04 | 3.8 | TEB | 1440 | 48.76114 | 7 | 150 | 0.05 | 0.05 | 25 | 0 | 0 | Synthetic | Single | 47.01547 | 34.91331
PSB | 700 | 120 | 86.6 | 1.6 | 3.7 | 1.7 | 0.06235566 | 6.3 | 0.2 | 0.03 | 0.02 | 93.9 | 0.04 | 3.8 | TEB | 1440 | 9.714648 | 7 | 150 | 0.05 | 0.05 | 25 | 0 | 0 | Synthetic | Single | 9.094976 | 12.39344
PSB | 700 | 120 | 86.6 | 1.6 | 3.7 | 1.7 | 0.06235566 | 6.3 | 0.2 | 0.03 | 0.02 | 93.9 | 0.04 | 3.8 | TEB | 1440 | 19.52535 | 7 | 150 | 0.05 | 0.05 | 25 | 0 | 0 | Synthetic | Single | 18.43392 | 21.82869
PSB | 700 | 120 | 86.6 | 1.6 | 3.7 | 1.7 | 0.06235566 | 6.3 | 0.2 | 0.03 | 0.02 | 93.9 | 0.04 | 3.8 | TEB | 1440 | 30.33911 | 7 | 150 | 0.05 | 0.05 | 25 | 0 | 0 | Synthetic | Single | 28.90057 | 28.7709
PSB | 700 | 120 | 86.6 | 1.6 | 3.7 | 1.7 | 0.06235566 | 6.3 | 0.2 | 0.03 | 0.02 | 93.9 | 0.04 | 3.8 | TEB | 1440 | 41.6029 | 7 | 150 | 0.05 | 0.05 | 25 | 0 | 0 | Synthetic | Single | 39.89681 | 34.12194
PSB | 700 | 120 | 86.6 | 1.6 | 3.7 | 1.7 | 0.06235566 | 6.3 | 0.2 | 0.03 | 0.02 | 93.9 | 0.04 | 3.8 | TEB | 1440 | 48.76114 | 7 | 150 | 0.05 | 0.05 | 25 | 0 | 0 | Synthetic | Single | 46.9548 | 36.12678
PSBOX-A | 700 | 120 | 82.1 | 1.1 | 4.9 | 1.3 | 0.07551766 | 10.5 | 0.1 | 0.04 | 0.01 | 1977.6 | 0.12 | 3.4 | TEB | 1440 | 9.714648 | 7 | 150 | 0.05 | 0.05 | 25 | 0 | 0 | Synthetic | Single | 0.6993507 | 180.3059
PSBOX-A | 700 | 120 | 82.1 | 1.1 | 4.9 | 1.3 | 0.07551766 | 10.5 | 0.1 | 0.04 | 0.01 | 1977.6 | 0.12 | 3.4 | TEB | 1440 | 19.52535 | 7 | 150 | 0.05 | 0.05 | 25 | 0 | 0 | Synthetic | Single | 1.893558 | 352.6359
PSBOX-A | 700 | 120 | 82.1 | 1.1 | 4.9 | 1.3 | 0.07551766 | 10.5 | 0.1 | 0.04 | 0.01 | 1977.6 | 0.12 | 3.4 | TEB | 1440 | 30.33911 | 7 | 150 | 0.05 | 0.05 | 25 | 0 | 0 | Synthetic | Single | 8.501539 | 436.7515
PSBOX-A | 700 | 120 | 82.1 | 1.1 | 4.9 | 1.3 | 0.07551766 | 10.5 | 0.1 | 0.04 | 0.01 | 1977.6 | 0.12 | 3.4 | TEB | 1440 | 41.6029 | 7 | 150 | 0.05 | 0.05 | 25 | 0 | 0 | Synthetic | Single | 19.10034 | 450.0513
PSBOX-A | 700 | 120 | 82.1 | 1.1 | 4.9 | 1.3 | 0.07551766 | 10.5 | 0.1 | 0.04 | 0.01 | 1977.6 | 0.12 | 3.4 | TEB | 1440 | 48.76114 | 7 | 150 | 0.05 | 0.05 | 25 | 0 | 0 | Synthetic | Single | 25.12551 | 472.7125
PSBOX-A | 700 | 120 | 82.1 | 1.1 | 4.9 | 1.3 | 0.07551766 | 10.5 | 0.1 | 0.04 | 0.01 | 1977.6 | 0.12 | 3.4 | TEB | 1440 | 9.714648 | 7 | 150 | 0.05 | 0.05 | 25 | 0 | 0 | Synthetic | Single | 0.7147062 | 179.9988
PSBOX-A | 700 | 120 | 82.1 | 1.1 | 4.9 | 1.3 | 0.07551766 | 10.5 | 0.1 | 0.04 | 0.01 | 1977.6 | 0.12 | 3.4 | TEB | 1440 | 19.52535 | 7 | 150 | 0.05 | 0.05 | 25 | 0 | 0 | Synthetic | Single | 1.780921 | 354.8887
PSBOX-A | 700 | 120 | 82.1 | 1.1 | 4.9 | 1.3 | 0.07551766 | 10.5 | 0.1 | 0.04 | 0.01 | 1977.6 | 0.12 | 3.4 | TEB | 1440 | 30.33911 | 7 | 150 | 0.05 | 0.05 | 25 | 0 | 0 | Synthetic | Single | 8.679454 | 433.1932
PSBOX-A | 700 | 120 | 82.1 | 1.1 | 4.9 | 1.3 | 0.07551766 | 10.5 | 0.1 | 0.04 | 0.01 | 1977.6 | 0.12 | 3.4 | TEB | 1440 | 41.6029 | 7 | 150 | 0.05 | 0.05 | 25 | 0 | 0 | Synthetic | Single | 17.69659 | 478.1262
PSBOX-A | 700 | 120 | 82.1 | 1.1 | 4.9 | 1.3 | 0.07551766 | 10.5 | 0.1 | 0.04 | 0.01 | 1977.6 | 0.12 | 3.4 | TEB | 1440 | 48.76114 | 7 | 150 | 0.05 | 0.05 | 25 | 0 | 0 | Synthetic | Single | 24.63176 | 482.5876
PSBOX-A | 700 | 120 | 82.1 | 1.1 | 4.9 | 1.3 | 0.07551766 | 10.5 | 0.1 | 0.04 | 0.01 | 1977.6 | 0.12 | 3.4 | TEB | 1440 | 9.714648 | 7 | 150 | 0.05 | 0.05 | 25 | 0 | 0 | Synthetic | Single | 0.7070285 | 180.1524
PSBOX-A | 700 | 120 | 82.1 | 1.1 | 4.9 | 1.3 | 0.07551766 | 10.5 | 0.1 | 0.04 | 0.01 | 1977.6 | 0.12 | 3.4 | TEB | 1440 | 19.52535 | 7 | 150 | 0.05 | 0.05 | 25 | 0 | 0 | Synthetic | Single | 1.837239 | 353.7623
PSBOX-A | 700 | 120 | 82.1 | 1.1 | 4.9 | 1.3 | 0.07551766 | 10.5 | 0.1 | 0.04 | 0.01 | 1977.6 | 0.12 | 3.4 | TEB | 1440 | 30.33911 | 7 | 150 | 0.05 | 0.05 | 25 | 0 | 0 | Synthetic | Single | 8.590496 | 434.9724
PSBOX-A | 700 | 120 | 82.1 | 1.1 | 4.9 | 1.3 | 0.07551766 | 10.5 | 0.1 | 0.04 | 0.01 | 1977.6 | 0.12 | 3.4 | TEB | 1440 | 41.6029 | 7 | 150 | 0.05 | 0.05 | 25 | 0 | 0 | Synthetic | Single | 18.39847 | 464.0888
PSBOX-A | 700 | 120 | 82.1 | 1.1 | 4.9 | 1.3 | 0.07551766 | 10.5 | 0.1 | 0.04 | 0.01 | 1977.6 | 0.12 | 3.4 | TEB | 1440 | 48.76114 | 7 | 150 | 0.05 | 0.05 | 25 | 0 | 0 | Synthetic | Single | 24.87864 | 477.65
PSB | 700 | 120 | 86.6 | 1.6 | 3.7 | 1.7 | 0.06235566 | 6.3 | 0.2 | 0.03 | 0.02 | 93.9 | 0.04 | 3.8 | CAR | 1440 | 10 | 3 | 150 | 0.05 | 0.05 | 25 | 0 | 0 | Synthetic | Single | 9.002871 | 19.94259
PSB | 700 | 120 | 86.6 | 1.6 | 3.7 | 1.7 | 0.06235566 | 6.3 | 0.2 | 0.03 | 0.02 | 93.9 | 0.04 | 3.8 | CAR | 1440 | 10 | 7 | 150 | 0.05 | 0.05 | 25 | 0 | 0 | Synthetic | Single | 9.39872 | 12.02561
PSB | 700 | 120 | 86.6 | 1.6 | 3.7 | 1.7 | 0.06235566 | 6.3 | 0.2 | 0.03 | 0.02 | 93.9 | 0.04 | 3.8 | CAR | 1440 | 10 | 11 | 150 | 0.05 | 0.05 | 25 | 0 | 0 | Synthetic | Single | 9.434563 | 11.30874
PSB | 700 | 120 | 86.6 | 1.6 | 3.7 | 1.7 | 0.06235566 | 6.3 | 0.2 | 0.03 | 0.02 | 93.9 | 0.04 | 3.8 | CAR | 1440 | 10 | 3 | 150 | 0.05 | 0.05 | 25 | 0 | 0 | Synthetic | Single | 8.927837 | 21.44326
PSB | 700 | 120 | 86.6 | 1.6 | 3.7 | 1.7 | 0.06235566 | 6.3 | 0.2 | 0.03 | 0.02 | 93.9 | 0.04 | 3.8 | CAR | 1440 | 10 | 7 | 150 | 0.05 | 0.05 | 25 | 0 | 0 | Synthetic | Single | 9.392066 | 12.15868
PSB | 700 | 120 | 86.6 | 1.6 | 3.7 | 1.7 | 0.06235566 | 6.3 | 0.2 | 0.03 | 0.02 | 93.9 | 0.04 | 3.8 | CAR | 1440 | 10 | 11 | 150 | 0.05 | 0.05 | 25 | 0 | 0 | Synthetic | Single | 9.438058 | 11.23885
PSB | 700 | 120 | 86.6 | 1.6 | 3.7 | 1.7 | 0.06235566 | 6.3 | 0.2 | 0.03 | 0.02 | 93.9 | 0.04 | 3.8 | CAR | 1440 | 10 | 3 | 150 | 0.05 | 0.05 | 25 | 0 | 0 | Synthetic | Single | 8.983039 | 20.33923
PSB | 700 | 120 | 86.6 | 1.6 | 3.7 | 1.7 | 0.06235566 | 6.3 | 0.2 | 0.03 | 0.02 | 93.9 | 0.04 | 3.8 | CAR | 1440 | 10 | 7 | 150 | 0.05 | 0.05 | 25 | 0 | 0 | Synthetic | Single | 9.395393 | 12.09214
PSB | 700 | 120 | 86.6 | 1.6 | 3.7 | 1.7 | 0.06235566 | 6.3 | 0.2 | 0.03 | 0.02 | 93.9 | 0.04 | 3.8 | CAR | 1440 | 10 | 11 | 150 | 0.05 | 0.05 | 25 | 0 | 0 | Synthetic | Single | 9.43631 | 11.27379
PSBOX-A | 700 | 120 | 82.1 | 1.1 | 4.9 | 1.3 | 0.07551766 | 10.5 | 0.1 | 0.04 | 0.01 | 1977.6 | 0.12 | 3.4 | CAR | 1440 | 10 | 3 | 150 | 0.05 | 0.05 | 25 | 0 | 0 | Synthetic | Single | 0.299839 | 194.0032
PSBOX-A | 700 | 120 | 82.1 | 1.1 | 4.9 | 1.3 | 0.07551766 | 10.5 | 0.1 | 0.04 | 0.01 | 1977.6 | 0.12 | 3.4 | CAR | 1440 | 10 | 7 | 150 | 0.05 | 0.05 | 25 | 0 | 0 | Synthetic | Single | 0.3005004 | 193.99
PSBOX-A | 700 | 120 | 82.1 | 1.1 | 4.9 | 1.3 | 0.07551766 | 10.5 | 0.1 | 0.04 | 0.01 | 1977.6 | 0.12 | 3.4 | CAR | 1440 | 10 | 11 | 150 | 0.05 | 0.05 | 25 | 0 | 0 | Synthetic | Single | 0.3372127 | 193.2557
PSBOX-A | 700 | 120 | 82.1 | 1.1 | 4.9 | 1.3 | 0.07551766 | 10.5 | 0.1 | 0.04 | 0.01 | 1977.6 | 0.12 | 3.4 | CAR | 1440 | 10 | 3 | 150 | 0.05 | 0.05 | 25 | 0 | 0 | Synthetic | Single | 0.3093058 | 193.8139
PSBOX-A | 700 | 120 | 82.1 | 1.1 | 4.9 | 1.3 | 0.07551766 | 10.5 | 0.1 | 0.04 | 0.01 | 1977.6 | 0.12 | 3.4 | CAR | 1440 | 10 | 7 | 150 | 0.05 | 0.05 | 25 | 0 | 0 | Synthetic | Single | 0.2966703 | 194.0666
PSBOX-A | 700 | 120 | 82.1 | 1.1 | 4.9 | 1.3 | 0.07551766 | 10.5 | 0.1 | 0.04 | 0.01 | 1977.6 | 0.12 | 3.4 | CAR | 1440 | 10 | 11 | 150 | 0.05 | 0.05 | 25 | 0 | 0 | Synthetic | Single | 0.3519312 | 192.9614
PSBOX-A | 700 | 120 | 82.1 | 1.1 | 4.9 | 1.3 | 0.07551766 | 10.5 | 0.1 | 0.04 | 0.01 | 1977.6 | 0.12 | 3.4 | CAR | 1440 | 10 | 3 | 150 | 0.05 | 0.05 | 25 | 0 | 0 | Synthetic | Single | 0.3045724 | 193.9086
PSBOX-A | 700 | 120 | 82.1 | 1.1 | 4.9 | 1.3 | 0.07551766 | 10.5 | 0.1 | 0.04 | 0.01 | 1977.6 | 0.12 | 3.4 | CAR | 1440 | 10 | 7 | 150 | 0.05 | 0.05 | 25 | 0 | 0 | Synthetic | Single | 0.2985853 | 194.0283
PSBOX-A | 700 | 120 | 82.1 | 1.1 | 4.9 | 1.3 | 0.07551766 | 10.5 | 0.1 | 0.04 | 0.01 | 1977.6 | 0.12 | 3.4 | CAR | 1440 | 10 | 11 | 150 | 0.05 | 0.05 | 25 | 0 | 0 | Synthetic | Single | 0.3445719 | 193.1086
PSBOX-A | 700 | 120 | 82.1 | 1.1 | 4.9 | 1.3 | 0.07551766 | 10.5 | 0.1 | 0.04 | 0.01 | 1977.6 | 0.12 | 3.4 | PYR | 1440 | 10 | 3 | 150 | 0.05 | 0.05 | 25 | 0 | 0 | Synthetic | Single | 9.427647 | 11.44706
PSBOX-A | 700 | 120 | 82.1 | 1.1 | 4.9 | 1.3 | 0.07551766 | 10.5 | 0.1 | 0.04 | 0.01 | 1977.6 | 0.12 | 3.4 | PYR | 1440 | 10 | 7 | 150 | 0.05 | 0.05 | 25 | 0 | 0 | Synthetic | Single | 9.726196 | 5.476082
PSBOX-A | 700 | 120 | 82.1 | 1.1 | 4.9 | 1.3 | 0.07551766 | 10.5 | 0.1 | 0.04 | 0.01 | 1977.6 | 0.12 | 3.4 | PYR | 1440 | 10 | 11 | 150 | 0.05 | 0.05 | 25 | 0 | 0 | Synthetic | Single | 9.760787 | 4.78426
PSBOX-A | 700 | 120 | 82.1 | 1.1 | 4.9 | 1.3 | 0.07551766 | 10.5 | 0.1 | 0.04 | 0.01 | 1977.6 | 0.12 | 3.4 | PYR | 1440 | 10 | 3 | 150 | 0.05 | 0.05 | 25 | 0 | 0 | Synthetic | Single | 9.593156 | 8.136888
PSBOX-A | 700 | 120 | 82.1 | 1.1 | 4.9 | 1.3 | 0.07551766 | 10.5 | 0.1 | 0.04 | 0.01 | 1977.6 | 0.12 | 3.4 | PYR | 1440 | 10 | 7 | 150 | 0.05 | 0.05 | 25 | 0 | 0 | Synthetic | Single | 9.71996 | 5.600797
PSBOX-A | 700 | 120 | 82.1 | 1.1 | 4.9 | 1.3 | 0.07551766 | 10.5 | 0.1 | 0.04 | 0.01 | 1977.6 | 0.12 | 3.4 | PYR | 1440 | 10 | 11 | 150 | 0.05 | 0.05 | 25 | 0 | 0 | Synthetic | Single | 9.704799 | 5.904026
PSBOX-A | 700 | 120 | 82.1 | 1.1 | 4.9 | 1.3 | 0.07551766 | 10.5 | 0.1 | 0.04 | 0.01 | 1977.6 | 0.12 | 3.4 | PYR | 1440 | 10 | 3 | 150 | 0.05 | 0.05 | 25 | 0 | 0 | Synthetic | Single | 9.545015 | 9.099704
PSBOX-A | 700 | 120 | 82.1 | 1.1 | 4.9 | 1.3 | 0.07551766 | 10.5 | 0.1 | 0.04 | 0.01 | 1977.6 | 0.12 | 3.4 | PYR | 1440 | 10 | 7 | 150 | 0.05 | 0.05 | 25 | 0 | 0 | Synthetic | Single | 9.708011 | 5.839778
PSBOX-A | 700 | 120 | 82.1 | 1.1 | 4.9 | 1.3 | 0.07551766 | 10.5 | 0.1 | 0.04 | 0.01 | 1977.6 | 0.12 | 3.4 | PYR | 1440 | 10 | 11 | 150 | 0.05 | 0.05 | 25 | 0 | 0 | Synthetic | Single | 9.732793 | 5.344143
PSBOX-A | 700 | 120 | 82.1 | 1.1 | 4.9 | 1.3 | 0.07551766 | 10.5 | 0.1 | 0.04 | 0.01 | 1977.6 | 0.12 | 3.4 | PYR | 1440 | 10 | 3 | 150 | 0.05 | 0.05 | 25 | 0 | 0 | Synthetic | Single | 0.903721 | 181.9256
PSBOX-A | 700 | 120 | 82.1 | 1.1 | 4.9 | 1.3 | 0.07551766 | 10.5 | 0.1 | 0.04 | 0.01 | 1977.6 | 0.12 | 3.4 | PYR | 1440 | 10 | 7 | 150 | 0.05 | 0.05 | 25 | 0 | 0 | Synthetic | Single | 0.9507169 | 180.9857
PSBOX-A | 700 | 120 | 82.1 | 1.1 | 4.9 | 1.3 | 0.07551766 | 10.5 | 0.1 | 0.04 | 0.01 | 1977.6 | 0.12 | 3.4 | PYR | 1440 | 10 | 11 | 150 | 0.05 | 0.05 | 25 | 0 | 0 | Synthetic | Single | 0.9162481 | 181.675
PSBOX-A | 700 | 120 | 82.1 | 1.1 | 4.9 | 1.3 | 0.07551766 | 10.5 | 0.1 | 0.04 | 0.01 | 1977.6 | 0.12 | 3.4 | PYR | 1440 | 10 | 3 | 150 | 0.05 | 0.05 | 25 | 0 | 0 | Synthetic | Single | 0.900642 | 181.9872
PSBOX-A | 700 | 120 | 82.1 | 1.1 | 4.9 | 1.3 | 0.07551766 | 10.5 | 0.1 | 0.04 | 0.01 | 1977.6 | 0.12 | 3.4 | PYR | 1440 | 10 | 7 | 150 | 0.05 | 0.05 | 25 | 0 | 0 | Synthetic | Single | 0.9376786 | 181.2464
PSBOX-A | 700 | 120 | 82.1 | 1.1 | 4.9 | 1.3 | 0.07551766 | 10.5 | 0.1 | 0.04 | 0.01 | 1977.6 | 0.12 | 3.4 | PYR | 1440 | 10 | 11 | 150 | 0.05 | 0.05 | 25 | 0 | 0 | Synthetic | Single | 0.9045324 | 181.9094
PSBOX-A | 700 | 120 | 82.1 | 1.1 | 4.9 | 1.3 | 0.07551766 | 10.5 | 0.1 | 0.04 | 0.01 | 1977.6 | 0.12 | 3.4 | PYR | 1440 | 10 | 3 | 150 | 0.05 | 0.05 | 25 | 0 | 0 | Synthetic | Single | 0.9021815 | 181.9564
PSBOX-A | 700 | 120 | 82.1 | 1.1 | 4.9 | 1.3 | 0.07551766 | 10.5 | 0.1 | 0.04 | 0.01 | 1977.6 | 0.12 | 3.4 | PYR | 1440 | 10 | 7 | 150 | 0.05 | 0.05 | 25 | 0 | 0 | Synthetic | Single | 0.9441978 | 181.116
PSBOX-A | 700 | 120 | 82.1 | 1.1 | 4.9 | 1.3 | 0.07551766 | 10.5 | 0.1 | 0.04 | 0.01 | 1977.6 | 0.12 | 3.4 | PYR | 1440 | 10 | 11 | 150 | 0.05 | 0.05 | 25 | 0 | 0 | Synthetic | Single | 0.9103903 | 181.7922
PSBOX-A | 700 | 120 | 82.1 | 1.1 | 4.9 | 1.3 | 0.07551766 | 10.5 | 0.1 | 0.04 | 0.01 | 1977.6 | 0.12 | 3.4 | TEB | 1440 | 10 | 3 | 150 | 0.05 | 0.05 | 25 | 0 | 0 | Synthetic | Single | 9.660674 | 6.786523
PSBOX-A | 700 | 120 | 82.1 | 1.1 | 4.9 | 1.3 | 0.07551766 | 10.5 | 0.1 | 0.04 | 0.01 | 1977.6 | 0.12 | 3.4 | TEB | 1440 | 10 | 7 | 150 | 0.05 | 0.05 | 25 | 0 | 0 | Synthetic | Single | 9.655172 | 6.896569
PSBOX-A | 700 | 120 | 82.1 | 1.1 | 4.9 | 1.3 | 0.07551766 | 10.5 | 0.1 | 0.04 | 0.01 | 1977.6 | 0.12 | 3.4 | TEB | 1440 | 10 | 11 | 150 | 0.05 | 0.05 | 25 | 0 | 0 | Synthetic | Single | 9.62779 | 7.444193
PSBOX-A | 700 | 120 | 82.1 | 1.1 | 4.9 | 1.3 | 0.07551766 | 10.5 | 0.1 | 0.04 | 0.01 | 1977.6 | 0.12 | 3.4 | TEB | 1440 | 10 | 3 | 150 | 0.05 | 0.05 | 25 | 0 | 0 | Synthetic | Single | 9.615689 | 7.686219
PSBOX-A | 700 | 120 | 82.1 | 1.1 | 4.9 | 1.3 | 0.07551766 | 10.5 | 0.1 | 0.04 | 0.01 | 1977.6 | 0.12 | 3.4 | TEB | 1440 | 10 | 7 | 150 | 0.05 | 0.05 | 25 | 0 | 0 | Synthetic | Single | 9.62582 | 7.483602
PSBOX-A | 700 | 120 | 82.1 | 1.1 | 4.9 | 1.3 | 0.07551766 | 10.5 | 0.1 | 0.04 | 0.01 | 1977.6 | 0.12 | 3.4 | TEB | 1440 | 10 | 11 | 150 | 0.05 | 0.05 | 25 | 0 | 0 | Synthetic | Single | 9.667347 | 6.653056
PSBOX-A | 700 | 120 | 82.1 | 1.1 | 4.9 | 1.3 | 0.07551766 | 10.5 | 0.1 | 0.04 | 0.01 | 1977.6 | 0.12 | 3.4 | TEB | 1440 | 10 | 3 | 150 | 0.05 | 0.05 | 25 | 0 | 0 | Synthetic | Single | 9.4746 | 10.50799
PSBOX-A | 700 | 120 | 82.1 | 1.1 | 4.9 | 1.3 | 0.07551766 | 10.5 | 0.1 | 0.04 | 0.01 | 1977.6 | 0.12 | 3.4 | TEB | 1440 | 10 | 7 | 150 | 0.05 | 0.05 | 25 | 0 | 0 | Synthetic | Single | 9.593829 | 8.123427
PSBOX-A | 700 | 120 | 82.1 | 1.1 | 4.9 | 1.3 | 0.07551766 | 10.5 | 0.1 | 0.04 | 0.01 | 1977.6 | 0.12 | 3.4 | TEB | 1440 | 10 | 11 | 150 | 0.05 | 0.05 | 25 | 0 | 0 | Synthetic | Single | 9.647569 | 7.048625
PSBOX-A | 700 | 120 | 82.1 | 1.1 | 4.9 | 1.3 | 0.07551766 | 10.5 | 0.1 | 0.04 | 0.01 | 1977.6 | 0.12 | 3.4 | TEB | 1440 | 10 | 3 | 150 | 0.05 | 0.05 | 25 | 0 | 0 | Synthetic | Single | 0.5663104 | 188.6738
PSBOX-A | 700 | 120 | 82.1 | 1.1 | 4.9 | 1.3 | 0.07551766 | 10.5 | 0.1 | 0.04 | 0.01 | 1977.6 | 0.12 | 3.4 | TEB | 1440 | 10 | 7 | 150 | 0.05 | 0.05 | 25 | 0 | 0 | Synthetic | Single | 0.6465023 | 187.07
PSBOX-A | 700 | 120 | 82.1 | 1.1 | 4.9 | 1.3 | 0.07551766 | 10.5 | 0.1 | 0.04 | 0.01 | 1977.6 | 0.12 | 3.4 | TEB | 1440 | 10 | 11 | 150 | 0.05 | 0.05 | 25 | 0 | 0 | Synthetic | Single | 0.6906692 | 186.1866
PSBOX-A | 700 | 120 | 82.1 | 1.1 | 4.9 | 1.3 | 0.07551766 | 10.5 | 0.1 | 0.04 | 0.01 | 1977.6 | 0.12 | 3.4 | TEB | 1440 | 10 | 3 | 150 | 0.05 | 0.05 | 25 | 0 | 0 | Synthetic | Single | 0.5623139 | 188.7537
PSBOX-A | 700 | 120 | 82.1 | 1.1 | 4.9 | 1.3 | 0.07551766 | 10.5 | 0.1 | 0.04 | 0.01 | 1977.6 | 0.12 | 3.4 | TEB | 1440 | 10 | 7 | 150 | 0.05 | 0.05 | 25 | 0 | 0 | Synthetic | Single | 0.6286757 | 187.4265
PSBOX-A | 700 | 120 | 82.1 | 1.1 | 4.9 | 1.3 | 0.07551766 | 10.5 | 0.1 | 0.04 | 0.01 | 1977.6 | 0.12 | 3.4 | TEB | 1440 | 10 | 11 | 150 | 0.05 | 0.05 | 25 | 0 | 0 | Synthetic | Single | 0.6545513 | 186.909
PSBOX-A | 700 | 120 | 82.1 | 1.1 | 4.9 | 1.3 | 0.07551766 | 10.5 | 0.1 | 0.04 | 0.01 | 1977.6 | 0.12 | 3.4 | TEB | 1440 | 10 | 3 | 150 | 0.05 | 0.05 | 25 | 0 | 0 | Synthetic | Single | 0.5643122 | 188.7138
PSBOX-A | 700 | 120 | 82.1 | 1.1 | 4.9 | 1.3 | 0.07551766 | 10.5 | 0.1 | 0.04 | 0.01 | 1977.6 | 0.12 | 3.4 | TEB | 1440 | 10 | 7 | 150 | 0.05 | 0.05 | 25 | 0 | 0 | Synthetic | Single | 0.637589 | 187.2482
PSBOX-A | 700 | 120 | 82.1 | 1.1 | 4.9 | 1.3 | 0.07551766 | 10.5 | 0.1 | 0.04 | 0.01 | 1977.6 | 0.12 | 3.4 | TEB | 1440 | 10 | 11 | 150 | 0.05 | 0.05 | 25 | 0 | 0 | Synthetic | Single | 0.6726103 | 186.5478
PSB | 700 | 120 | 86.6 | 1.6 | 3.7 | 1.7 | 0.06235566 | 6.3 | 0.2 | 0.03 | 0.02 | 93.9 | 0.04 | 3.8 | CAR | 1440 | 10 | 7 | 150 | 0.05 | 0.05 | 15 | 0 | 0 | Synthetic | Single | 9.516772 | 9.664551
PSB | 700 | 120 | 86.6 | 1.6 | 3.7 | 1.7 | 0.06235566 | 6.3 | 0.2 | 0.03 | 0.02 | 93.9 | 0.04 | 3.8 | CAR | 1440 | 10 | 7 | 150 | 0.05 | 0.05 | 25 | 0 | 0 | Synthetic | Single | 9.218974 | 15.62052
PSB | 700 | 120 | 86.6 | 1.6 | 3.7 | 1.7 | 0.06235566 | 6.3 | 0.2 | 0.03 | 0.02 | 93.9 | 0.04 | 3.8 | CAR | 1440 | 10 | 7 | 150 | 0.05 | 0.05 | 35 | 0 | 0 | Synthetic | Single | 9.040432 | 19.19136
PSB | 700 | 120 | 86.6 | 1.6 | 3.7 | 1.7 | 0.06235566 | 6.3 | 0.2 | 0.03 | 0.02 | 93.9 | 0.04 | 3.8 | CAR | 1440 | 10 | 7 | 150 | 0.05 | 0.05 | 15 | 0 | 0 | Synthetic | Single | 9.438236 | 11.23529
PSB | 700 | 120 | 86.6 | 1.6 | 3.7 | 1.7 | 0.06235566 | 6.3 | 0.2 | 0.03 | 0.02 | 93.9 | 0.04 | 3.8 | CAR | 1440 | 10 | 7 | 150 | 0.05 | 0.05 | 25 | 0 | 0 | Synthetic | Single | 9.232198 | 15.35605
PSB | 700 | 120 | 86.6 | 1.6 | 3.7 | 1.7 | 0.06235566 | 6.3 | 0.2 | 0.03 | 0.02 | 93.9 | 0.04 | 3.8 | CAR | 1440 | 10 | 7 | 150 | 0.05 | 0.05 | 35 | 0 | 0 | Synthetic | Single | 9.070075 | 18.59851
PSB | 700 | 120 | 86.6 | 1.6 | 3.7 | 1.7 | 0.06235566 | 6.3 | 0.2 | 0.03 | 0.02 | 93.9 | 0.04 | 3.8 | CAR | 1440 | 10 | 7 | 150 | 0.05 | 0.05 | 15 | 0 | 0 | Synthetic | Single | 9.477504 | 10.44992
PSB | 700 | 120 | 86.6 | 1.6 | 3.7 | 1.7 | 0.06235566 | 6.3 | 0.2 | 0.03 | 0.02 | 93.9 | 0.04 | 3.8 | CAR | 1440 | 10 | 7 | 150 | 0.05 | 0.05 | 25 | 0 | 0 | Synthetic | Single | 9.225586 | 15.48828
PSB | 700 | 120 | 86.6 | 1.6 | 3.7 | 1.7 | 0.06235566 | 6.3 | 0.2 | 0.03 | 0.02 | 93.9 | 0.04 | 3.8 | CAR | 1440 | 10 | 7 | 150 | 0.05 | 0.05 | 35 | 0 | 0 | Synthetic | Single | 9.055253 | 18.89494
PSBOX-A | 700 | 120 | 82.1 | 1.1 | 4.9 | 1.3 | 0.07551766 | 10.5 | 0.1 | 0.04 | 0.01 | 1977.6 | 0.12 | 3.4 | CAR | 1440 | 10 | 7 | 150 | 0.05 | 0.05 | 15 | 0 | 0 | Synthetic | Single | 0.3214725 | 193.5705
PSBOX-A | 700 | 120 | 82.1 | 1.1 | 4.9 | 1.3 | 0.07551766 | 10.5 | 0.1 | 0.04 | 0.01 | 1977.6 | 0.12 | 3.4 | CAR | 1440 | 10 | 7 | 150 | 0.05 | 0.05 | 25 | 0 | 0 | Synthetic | Single | 0.2661682 | 194.6766
PSBOX-A | 700 | 120 | 82.1 | 1.1 | 4.9 | 1.3 | 0.07551766 | 10.5 | 0.1 | 0.04 | 0.01 | 1977.6 | 0.12 | 3.4 | CAR | 1440 | 10 | 7 | 150 | 0.05 | 0.05 | 35 | 0 | 0 | Synthetic | Single | 0.1681081 | 196.6378
PSBOX-A | 700 | 120 | 82.1 | 1.1 | 4.9 | 1.3 | 0.07551766 | 10.5 | 0.1 | 0.04 | 0.01 | 1977.6 | 0.12 | 3.4 | CAR | 1440 | 10 | 7 | 150 | 0.05 | 0.05 | 15 | 0 | 0 | Synthetic | Single | 0.3227223 | 193.5456
PSBOX-A | 700 | 120 | 82.1 | 1.1 | 4.9 | 1.3 | 0.07551766 | 10.5 | 0.1 | 0.04 | 0.01 | 1977.6 | 0.12 | 3.4 | CAR | 1440 | 10 | 7 | 150 | 0.05 | 0.05 | 25 | 0 | 0 | Synthetic | Single | 0.2622575 | 194.7549
PSBOX-A | 700 | 120 | 82.1 | 1.1 | 4.9 | 1.3 | 0.07551766 | 10.5 | 0.1 | 0.04 | 0.01 | 1977.6 | 0.12 | 3.4 | CAR | 1440 | 10 | 7 | 150 | 0.05 | 0.05 | 35 | 0 | 0 | Synthetic | Single | 0.1624235 | 196.7515
PSBOX-A | 700 | 120 | 82.1 | 1.1 | 4.9 | 1.3 | 0.07551766 | 10.5 | 0.1 | 0.04 | 0.01 | 1977.6 | 0.12 | 3.4 | CAR | 1440 | 10 | 7 | 150 | 0.05 | 0.05 | 15 | 0 | 0 | Synthetic | Single | 0.3220974 | 193.5581
PSBOX-A | 700 | 120 | 82.1 | 1.1 | 4.9 | 1.3 | 0.07551766 | 10.5 | 0.1 | 0.04 | 0.01 | 1977.6 | 0.12 | 3.4 | CAR | 1440 | 10 | 7 | 150 | 0.05 | 0.05 | 25 | 0 | 0 | Synthetic | Single | 0.2642128 | 194.7157
PSBOX-A | 700 | 120 | 82.1 | 1.1 | 4.9 | 1.3 | 0.07551766 | 10.5 | 0.1 | 0.04 | 0.01 | 1977.6 | 0.12 | 3.4 | CAR | 1440 | 10 | 7 | 150 | 0.05 | 0.05 | 35 | 0 | 0 | Synthetic | Single | 0.1652658 | 196.6947
PSBOX-A | 700 | 120 | 82.1 | 1.1 | 4.9 | 1.3 | 0.07551766 | 10.5 | 0.1 | 0.04 | 0.01 | 1977.6 | 0.12 | 3.4 | PYR | 1440 | 10 | 7 | 150 | 0.05 | 0.05 | 15 | 0 | 0 | Synthetic | Single | 9.818914 | 3.621716
PSBOX-A | 700 | 120 | 82.1 | 1.1 | 4.9 | 1.3 | 0.07551766 | 10.5 | 0.1 | 0.04 | 0.01 | 1977.6 | 0.12 | 3.4 | PYR | 1440 | 10 | 7 | 150 | 0.05 | 0.05 | 25 | 0 | 0 | Synthetic | Single | 9.681065 | 6.378705
PSBOX-A | 700 | 120 | 82.1 | 1.1 | 4.9 | 1.3 | 0.07551766 | 10.5 | 0.1 | 0.04 | 0.01 | 1977.6 | 0.12 | 3.4 | PYR | 1440 | 10 | 7 | 150 | 0.05 | 0.05 | 35 | 0 | 0 | Synthetic | Single | 9.594513 | 8.109733
PSBOX-A | 700 | 120 | 82.1 | 1.1 | 4.9 | 1.3 | 0.07551766 | 10.5 | 0.1 | 0.04 | 0.01 | 1977.6 | 0.12 | 3.4 | PYR | 1440 | 10 | 7 | 150 | 0.05 | 0.05 | 15 | 0 | 0 | Synthetic | Single | 9.827767 | 3.444663
PSBOX-A | 700 | 120 | 82.1 | 1.1 | 4.9 | 1.3 | 0.07551766 | 10.5 | 0.1 | 0.04 | 0.01 | 1977.6 | 0.12 | 3.4 | PYR | 1440 | 10 | 7 | 150 | 0.05 | 0.05 | 25 | 0 | 0 | Synthetic | Single | 9.713883 | 5.722332
PSBOX-A | 700 | 120 | 82.1 | 1.1 | 4.9 | 1.3 | 0.07551766 | 10.5 | 0.1 | 0.04 | 0.01 | 1977.6 | 0.12 | 3.4 | PYR | 1440 | 10 | 7 | 150 | 0.05 | 0.05 | 35 | 0 | 0 | Synthetic | Single | 9.603366 | 7.932681
PSBOX-A | 700 | 120 | 82.1 | 1.1 | 4.9 | 1.3 | 0.07551766 | 10.5 | 0.1 | 0.04 | 0.01 | 1977.6 | 0.12 | 3.4 | PYR | 1440 | 10 | 7 | 150 | 0.05 | 0.05 | 15 | 0 | 0 | Synthetic | Single | 9.823341 | 3.53319
PSBOX-A | 700 | 120 | 82.1 | 1.1 | 4.9 | 1.3 | 0.07551766 | 10.5 | 0.1 | 0.04 | 0.01 | 1977.6 | 0.12 | 3.4 | PYR | 1440 | 10 | 7 | 150 | 0.05 | 0.05 | 25 | 0 | 0 | Synthetic | Single | 9.697474 | 6.050518
PSBOX-A | 700 | 120 | 82.1 | 1.1 | 4.9 | 1.3 | 0.07551766 | 10.5 | 0.1 | 0.04 | 0.01 | 1977.6 | 0.12 | 3.4 | PYR | 1440 | 10 | 7 | 150 | 0.05 | 0.05 | 35 | 0 | 0 | Synthetic | Single | 9.59894 | 8.021207
PSBOX-A | 700 | 120 | 82.1 | 1.1 | 4.9 | 1.3 | 0.07551766 | 10.5 | 0.1 | 0.04 | 0.01 | 1977.6 | 0.12 | 3.4 | PYR | 1440 | 10 | 7 | 150 | 0.05 | 0.05 | 15 | 0 | 0 | Synthetic | Single | 1.117086 | 177.6583
PSBOX-A | 700 | 120 | 82.1 | 1.1 | 4.9 | 1.3 | 0.07551766 | 10.5 | 0.1 | 0.04 | 0.01 | 1977.6 | 0.12 | 3.4 | PYR | 1440 | 10 | 7 | 150 | 0.05 | 0.05 | 25 | 0 | 0 | Synthetic | Single | 0.94147 | 181.1706
PSBOX-A | 700 | 120 | 82.1 | 1.1 | 4.9 | 1.3 | 0.07551766 | 10.5 | 0.1 | 0.04 | 0.01 | 1977.6 | 0.12 | 3.4 | PYR | 1440 | 10 | 7 | 150 | 0.05 | 0.05 | 35 | 0 | 0 | Synthetic | Single | 0.8107902 | 183.7842
PSBOX-A | 700 | 120 | 82.1 | 1.1 | 4.9 | 1.3 | 0.07551766 | 10.5 | 0.1 | 0.04 | 0.01 | 1977.6 | 0.12 | 3.4 | PYR | 1440 | 10 | 7 | 150 | 0.05 | 0.05 | 15 | 0 | 0 | Synthetic | Single | 1.121002 | 177.58
PSBOX-A | 700 | 120 | 82.1 | 1.1 | 4.9 | 1.3 | 0.07551766 | 10.5 | 0.1 | 0.04 | 0.01 | 1977.6 | 0.12 | 3.4 | PYR | 1440 | 10 | 7 | 150 | 0.05 | 0.05 | 25 | 0 | 0 | Synthetic | Single | 0.9283089 | 181.4338
PSBOX-A | 700 | 120 | 82.1 | 1.1 | 4.9 | 1.3 | 0.07551766 | 10.5 | 0.1 | 0.04 | 0.01 | 1977.6 | 0.12 | 3.4 | PYR | 1440 | 10 | 7 | 150 | 0.05 | 0.05 | 35 | 0 | 0 | Synthetic | Single | 0.7922771 | 184.1545
PSBOX-A | 700 | 120 | 82.1 | 1.1 | 4.9 | 1.3 | 0.07551766 | 10.5 | 0.1 | 0.04 | 0.01 | 1977.6 | 0.12 | 3.4 | PYR | 1440 | 10 | 7 | 150 | 0.05 | 0.05 | 15 | 0 | 0 | Synthetic | Single | 1.119044 | 177.6191
PSBOX-A | 700 | 120 | 82.1 | 1.1 | 4.9 | 1.3 | 0.07551766 | 10.5 | 0.1 | 0.04 | 0.01 | 1977.6 | 0.12 | 3.4 | PYR | 1440 | 10 | 7 | 150 | 0.05 | 0.05 | 25 | 0 | 0 | Synthetic | Single | 0.9348895 | 181.3022
PSBOX-A | 700 | 120 | 82.1 | 1.1 | 4.9 | 1.3 | 0.07551766 | 10.5 | 0.1 | 0.04 | 0.01 | 1977.6 | 0.12 | 3.4 | PYR | 1440 | 10 | 7 | 150 | 0.05 | 0.05 | 35 | 0 | 0 | Synthetic | Single | 0.8015336 | 183.9693
PSBOX-A | 700 | 120 | 82.1 | 1.1 | 4.9 | 1.3 | 0.07551766 | 10.5 | 0.1 | 0.04 | 0.01 | 1977.6 | 0.12 | 3.4 | TEB | 1440 | 10 | 7 | 150 | 0.05 | 0.05 | 15 | 0 | 0 | Synthetic | Single | 9.667597 | 6.648058
PSBOX-A | 700 | 120 | 82.1 | 1.1 | 4.9 | 1.3 | 0.07551766 | 10.5 | 0.1 | 0.04 | 0.01 | 1977.6 | 0.12 | 3.4 | TEB | 1440 | 10 | 7 | 150 | 0.05 | 0.05 | 25 | 0 | 0 | Synthetic | Single | 9.470915 | 10.5817
PSBOX-A | 700 | 120 | 82.1 | 1.1 | 4.9 | 1.3 | 0.07551766 | 10.5 | 0.1 | 0.04 | 0.01 | 1977.6 | 0.12 | 3.4 | TEB | 1440 | 10 | 7 | 150 | 0.05 | 0.05 | 35 | 0 | 0 | Synthetic | Single | 9.369707 | 12.60586
PSBOX-A | 700 | 120 | 82.1 | 1.1 | 4.9 | 1.3 | 0.07551766 | 10.5 | 0.1 | 0.04 | 0.01 | 1977.6 | 0.12 | 3.4 | TEB | 1440 | 10 | 7 | 150 | 0.05 | 0.05 | 15 | 0 | 0 | Synthetic | Single | 9.662142 | 6.75716
PSBOX-A | 700 | 120 | 82.1 | 1.1 | 4.9 | 1.3 | 0.07551766 | 10.5 | 0.1 | 0.04 | 0.01 | 1977.6 | 0.12 | 3.4 | TEB | 1440 | 10 | 7 | 150 | 0.05 | 0.05 | 25 | 0 | 0 | Synthetic | Single | 9.496571 | 10.06858
PSBOX-A | 700 | 120 | 82.1 | 1.1 | 4.9 | 1.3 | 0.07551766 | 10.5 | 0.1 | 0.04 | 0.01 | 1977.6 | 0.12 | 3.4 | TEB | 1440 | 10 | 7 | 150 | 0.05 | 0.05 | 35 | 0 | 0 | Synthetic | Single | 9.401488 | 11.97024
PSBOX-A | 700 | 120 | 82.1 | 1.1 | 4.9 | 1.3 | 0.07551766 | 10.5 | 0.1 | 0.04 | 0.01 | 1977.6 | 0.12 | 3.4 | TEB | 1440 | 10 | 7 | 150 | 0.05 | 0.05 | 15 | 0 | 0 | Synthetic | Single | 9.66487 | 6.702609
PSBOX-A | 700 | 120 | 82.1 | 1.1 | 4.9 | 1.3 | 0.07551766 | 10.5 | 0.1 | 0.04 | 0.01 | 1977.6 | 0.12 | 3.4 | TEB | 1440 | 10 | 7 | 150 | 0.05 | 0.05 | 25 | 0 | 0 | Synthetic | Single | 9.483743 | 10.32514
PSBOX-A | 700 | 120 | 82.1 | 1.1 | 4.9 | 1.3 | 0.07551766 | 10.5 | 0.1 | 0.04 | 0.01 | 1977.6 | 0.12 | 3.4 | TEB | 1440 | 10 | 7 | 150 | 0.05 | 0.05 | 35 | 0 | 0 | Synthetic | Single | 9.385598 | 12.28805
PSBOX-A | 700 | 120 | 82.1 | 1.1 | 4.9 | 1.3 | 0.07551766 | 10.5 | 0.1 | 0.04 | 0.01 | 1977.6 | 0.12 | 3.4 | TEB | 1440 | 10 | 7 | 150 | 0.05 | 0.05 | 15 | 0 | 0 | Synthetic | Single | 0.6532945 | 186.9341
PSBOX-A | 700 | 120 | 82.1 | 1.1 | 4.9 | 1.3 | 0.07551766 | 10.5 | 0.1 | 0.04 | 0.01 | 1977.6 | 0.12 | 3.4 | TEB | 1440 | 10 | 7 | 150 | 0.05 | 0.05 | 25 | 0 | 0 | Synthetic | Single | 0.5641509 | 188.717
PSBOX-A | 700 | 120 | 82.1 | 1.1 | 4.9 | 1.3 | 0.07551766 | 10.5 | 0.1 | 0.04 | 0.01 | 1977.6 | 0.12 | 3.4 | TEB | 1440 | 10 | 7 | 150 | 0.05 | 0.05 | 35 | 0 | 0 | Synthetic | Single | 0.47551 | 190.4898
PSBOX-A | 700 | 120 | 82.1 | 1.1 | 4.9 | 1.3 | 0.07551766 | 10.5 | 0.1 | 0.04 | 0.01 | 1977.6 | 0.12 | 3.4 | TEB | 1440 | 10 | 7 | 150 | 0.05 | 0.05 | 15 | 0 | 0 | Synthetic | Single | 0.6720802 | 186.5584
PSBOX-A | 700 | 120 | 82.1 | 1.1 | 4.9 | 1.3 | 0.07551766 | 10.5 | 0.1 | 0.04 | 0.01 | 1977.6 | 0.12 | 3.4 | TEB | 1440 | 10 | 7 | 150 | 0.05 | 0.05 | 25 | 0 | 0 | Synthetic | Single | 0.560148 | 188.797
PSBOX-A | 700 | 120 | 82.1 | 1.1 | 4.9 | 1.3 | 0.07551766 | 10.5 | 0.1 | 0.04 | 0.01 | 1977.6 | 0.12 | 3.4 | TEB | 1440 | 10 | 7 | 150 | 0.05 | 0.05 | 35 | 0 | 0 | Synthetic | Single | 0.4752493 | 190.495
PSBOX-A | 700 | 120 | 82.1 | 1.1 | 4.9 | 1.3 | 0.07551766 | 10.5 | 0.1 | 0.04 | 0.01 | 1977.6 | 0.12 | 3.4 | TEB | 1440 | 10 | 7 | 150 | 0.05 | 0.05 | 15 | 0 | 0 | Synthetic | Single | 0.6626874 | 186.7463
PSBOX-A | 700 | 120 | 82.1 | 1.1 | 4.9 | 1.3 | 0.07551766 | 10.5 | 0.1 | 0.04 | 0.01 | 1977.6 | 0.12 | 3.4 | TEB | 1440 | 10 | 7 | 150 | 0.05 | 0.05 | 25 | 0 | 0 | Synthetic | Single | 0.5621495 | 188.757
PSBOX-A | 700 | 120 | 82.1 | 1.1 | 4.9 | 1.3 | 0.07551766 | 10.5 | 0.1 | 0.04 | 0.01 | 1977.6 | 0.12 | 3.4 | TEB | 1440 | 10 | 7 | 150 | 0.05 | 0.05 | 35 | 0 | 0 | Synthetic | Single | 0.4753797 | 190.4924
PSB | 700 | 120 | 86.6 | 1.6 | 3.7 | 1.7 | 0.06235566 | 6.3 | 0.2 | 0.03 | 0.02 | 93.9 | 0.04 | 3.8 | CAR | 1440 | 10 | 7 | 150 | 0.05 | 0.05 | 25 | 0 | 5 | Synthetic | Single | 9.218974 | 15.62052
PSB | 700 | 120 | 86.6 | 1.6 | 3.7 | 1.7 | 0.06235566 | 6.3 | 0.2 | 0.03 | 0.02 | 93.9 | 0.04 | 3.8 | CAR | 1440 | 10 | 7 | 150 | 0.05 | 0.05 | 25 | 0 | 5 | Synthetic | Single | 9.232198 | 15.35605
PSB | 700 | 120 | 86.6 | 1.6 | 3.7 | 1.7 | 0.06235566 | 6.3 | 0.2 | 0.03 | 0.02 | 93.9 | 0.04 | 3.8 | CAR | 1440 | 10 | 7 | 150 | 0.05 | 0.05 | 25 | 0 | 5 | Synthetic | Single | 9.243023 | 15.13955
PSBOX-A | 700 | 120 | 82.1 | 1.1 | 4.9 | 1.3 | 0.07551766 | 10.5 | 0.1 | 0.04 | 0.01 | 1977.6 | 0.12 | 3.4 | CAR | 1440 | 10 | 7 | 150 | 0.05 | 0.05 | 25 | 0 | 5 | Synthetic | Single | 0.2695548 | 194.6089
PSBOX-A | 700 | 120 | 82.1 | 1.1 | 4.9 | 1.3 | 0.07551766 | 10.5 | 0.1 | 0.04 | 0.01 | 1977.6 | 0.12 | 3.4 | CAR | 1440 | 10 | 7 | 150 | 0.05 | 0.05 | 25 | 0 | 5 | Synthetic | Single | 0.2564015 | 194.872
PSBOX-A | 700 | 120 | 82.1 | 1.1 | 4.9 | 1.3 | 0.07551766 | 10.5 | 0.1 | 0.04 | 0.01 | 1977.6 | 0.12 | 3.4 | CAR | 1440 | 10 | 7 | 150 | 0.05 | 0.05 | 25 | 0 | 5 | Synthetic | Single | 0.2637996 | 194.724
PSB | 700 | 120 | 86.6 | 1.6 | 3.7 | 1.7 | 0.06235566 | 6.3 | 0.2 | 0.03 | 0.02 | 93.9 | 0.04 | 3.8 | PYR | 1440 | 10 | 7 | 150 | 0.05 | 0.05 | 25 | 0 | 5 | Synthetic | Single | 9.594513 | 8.109733
PSB | 700 | 120 | 86.6 | 1.6 | 3.7 | 1.7 | 0.06235566 | 6.3 | 0.2 | 0.03 | 0.02 | 93.9 | 0.04 | 3.8 | PYR | 1440 | 10 | 7 | 150 | 0.05 | 0.05 | 25 | 0 | 5 | Synthetic | Single | 9.603366 | 7.932681
PSB | 700 | 120 | 86.6 | 1.6 | 3.7 | 1.7 | 0.06235566 | 6.3 | 0.2 | 0.03 | 0.02 | 93.9 | 0.04 | 3.8 | PYR | 1440 | 10 | 7 | 150 | 0.05 | 0.05 | 25 | 0 | 5 | Synthetic | Single | 9.600965 | 7.980703
PSBOX-A | 700 | 120 | 82.1 | 1.1 | 4.9 | 1.3 | 0.07551766 | 10.5 | 0.1 | 0.04 | 0.01 | 1977.6 | 0.12 | 3.4 | PYR | 1440 | 10 | 7 | 150 | 0.05 | 0.05 | 25 | 0 | 5 | Synthetic | Single | 1.039331 | 179.2134
PSBOX-A | 700 | 120 | 82.1 | 1.1 | 4.9 | 1.3 | 0.07551766 | 10.5 | 0.1 | 0.04 | 0.01 | 1977.6 | 0.12 | 3.4 | PYR | 1440 | 10 | 7 | 150 | 0.05 | 0.05 | 25 | 0 | 5 | Synthetic | Single | 1.060133 | 178.7973
PSBOX-A | 700 | 120 | 82.1 | 1.1 | 4.9 | 1.3 | 0.07551766 | 10.5 | 0.1 | 0.04 | 0.01 | 1977.6 | 0.12 | 3.4 | PYR | 1440 | 10 | 7 | 150 | 0.05 | 0.05 | 25 | 0 | 5 | Synthetic | Single | 1.056801 | 178.864
PSB | 700 | 120 | 86.6 | 1.6 | 3.7 | 1.7 | 0.06235566 | 6.3 | 0.2 | 0.03 | 0.02 | 93.9 | 0.04 | 3.8 | TEB | 1440 | 10 | 7 | 150 | 0.05 | 0.05 | 25 | 0 | 5 | Synthetic | Single | 9.564991 | 8.70018
PSB | 700 | 120 | 86.6 | 1.6 | 3.7 | 1.7 | 0.06235566 | 6.3 | 0.2 | 0.03 | 0.02 | 93.9 | 0.04 | 3.8 | TEB | 1440 | 10 | 7 | 150 | 0.05 | 0.05 | 25 | 0 | 5 | Synthetic | Single | 9.590967 | 8.18066
PSB | 700 | 120 | 86.6 | 1.6 | 3.7 | 1.7 | 0.06235566 | 6.3 | 0.2 | 0.03 | 0.02 | 93.9 | 0.04 | 3.8 | TEB | 1440 | 10 | 7 | 150 | 0.05 | 0.05 | 25 | 0 | 5 | Synthetic | Single | 9.571193 | 8.576143
PSBOX-A | 700 | 120 | 82.1 | 1.1 | 4.9 | 1.3 | 0.07551766 | 10.5 | 0.1 | 0.04 | 0.01 | 1977.6 | 0.12 | 3.4 | TEB | 1440 | 10 | 7 | 150 | 0.05 | 0.05 | 25 | 0 | 5 | Synthetic | Single | 0.6034303 | 187.9314
PSBOX-A | 700 | 120 | 82.1 | 1.1 | 4.9 | 1.3 | 0.07551766 | 10.5 | 0.1 | 0.04 | 0.01 | 1977.6 | 0.12 | 3.4 | TEB | 1440 | 10 | 7 | 150 | 0.05 | 0.05 | 25 | 0 | 5 | Synthetic | Single | 0.5776617 | 188.4468
PSBOX-A | 700 | 120 | 82.1 | 1.1 | 4.9 | 1.3 | 0.07551766 | 10.5 | 0.1 | 0.04 | 0.01 | 1977.6 | 0.12 | 3.4 | TEB | 1440 | 10 | 7 | 150 | 0.05 | 0.05 | 25 | 0 | 5 | Synthetic | Single | 0.5837692 | 188.3246
PSB | 700 | 120 | 86.6 | 1.6 | 3.7 | 1.7 | 0.06235566 | 6.3 | 0.2 | 0.03 | 0.02 | 93.9 | 0.04 | 3.8 | CAR | 1440 | 10.64 | 7 | 150 | 0.05 | 0.05 | 25 | 0 | 0 | Synthetic | Single | 9.563721 | 21.52558
PSB | 700 | 120 | 86.6 | 1.6 | 3.7 | 1.7 | 0.06235566 | 6.3 | 0.2 | 0.03 | 0.02 | 93.9 | 0.04 | 3.8 | CAR | 1440 | 10.64 | 7 | 150 | 0.05 | 0.05 | 25 | 0.025 | 0 | Synthetic | Single | 9.511874 | 22.56252
PSB | 700 | 120 | 86.6 | 1.6 | 3.7 | 1.7 | 0.06235566 | 6.3 | 0.2 | 0.03 | 0.02 | 93.9 | 0.04 | 3.8 | CAR | 1440 | 10.64 | 7 | 150 | 0.05 | 0.05 | 25 | 0.5 | 0 | Synthetic | Single | 9.280648 | 27.18704
PSB | 700 | 120 | 86.6 | 1.6 | 3.7 | 1.7 | 0.06235566 | 6.3 | 0.2 | 0.03 | 0.02 | 93.9 | 0.04 | 3.8 | CAR | 1440 | 10.64 | 7 | 150 | 0.05 | 0.05 | 25 | 0.75 | 0 | Synthetic | Single | 9.24271 | 27.94579
PSB | 700 | 120 | 86.6 | 1.6 | 3.7 | 1.7 | 0.06235566 | 6.3 | 0.2 | 0.03 | 0.02 | 93.9 | 0.04 | 3.8 | CAR | 1440 | 10.64 | 7 | 150 | 0.05 | 0.05 | 25 | 0.1 | 0 | Synthetic | Single | 9.222048 | 28.35904
PSB | 700 | 120 | 86.6 | 1.6 | 3.7 | 1.7 | 0.06235566 | 6.3 | 0.2 | 0.03 | 0.02 | 93.9 | 0.04 | 3.8 | CAR | 1440 | 10.64 | 7 | 150 | 0.05 | 0.05 | 25 | 0 | 0 | Synthetic | Single | 9.555728 | 21.68543
PSB | 700 | 120 | 86.6 | 1.6 | 3.7 | 1.7 | 0.06235566 | 6.3 | 0.2 | 0.03 | 0.02 | 93.9 | 0.04 | 3.8 | CAR | 1440 | 10.64 | 7 | 150 | 0.05 | 0.05 | 25 | 0.025 | 0 | Synthetic | Single | 9.532143 | 22.15714
PSB | 700 | 120 | 86.6 | 1.6 | 3.7 | 1.7 | 0.06235566 | 6.3 | 0.2 | 0.03 | 0.02 | 93.9 | 0.04 | 3.8 | CAR | 1440 | 10.64 | 7 | 150 | 0.05 | 0.05 | 25 | 0.5 | 0 | Synthetic | Single | 9.291251 | 26.97497
PSB | 700 | 120 | 86.6 | 1.6 | 3.7 | 1.7 | 0.06235566 | 6.3 | 0.2 | 0.03 | 0.02 | 93.9 | 0.04 | 3.8 | CAR | 1440 | 10.64 | 7 | 150 | 0.05 | 0.05 | 25 | 0.75 | 0 | Synthetic | Single | 9.254291 | 27.71418
PSB | 700 | 120 | 86.6 | 1.6 | 3.7 | 1.7 | 0.06235566 | 6.3 | 0.2 | 0.03 | 0.02 | 93.9 | 0.04 | 3.8 | CAR | 1440 | 10.64 | 7 | 150 | 0.05 | 0.05 | 25 | 0.1 | 0 | Synthetic | Single | 9.210648 | 28.58703
PSB | 700 | 120 | 86.6 | 1.6 | 3.7 | 1.7 | 0.06235566 | 6.3 | 0.2 | 0.03 | 0.02 | 93.9 | 0.04 | 3.8 | CAR | 1440 | 10.64 | 7 | 150 | 0.05 | 0.05 | 25 | 0 | 0 | Synthetic | Single | 9.560738 | 21.58525
PSB | 700 | 120 | 86.6 | 1.6 | 3.7 | 1.7 | 0.06235566 | 6.3 | 0.2 | 0.03 | 0.02 | 93.9 | 0.04 | 3.8 | CAR | 1440 | 10.64 | 7 | 150 | 0.05 | 0.05 | 25 | 0.025 | 0 | Synthetic | Single | 9.525682 | 22.28635
PSB | 700 | 120 | 86.6 | 1.6 | 3.7 | 1.7 | 0.06235566 | 6.3 | 0.2 | 0.03 | 0.02 | 93.9 | 0.04 | 3.8 | CAR | 1440 | 10.64 | 7 | 150 | 0.05 | 0.05 | 25 | 0.5 | 0 | Synthetic | Single | 9.282321 | 27.15357
PSB | 700 | 120 | 86.6 | 1.6 | 3.7 | 1.7 | 0.06235566 | 6.3 | 0.2 | 0.03 | 0.02 | 93.9 | 0.04 | 3.8 | CAR | 1440 | 10.64 | 7 | 150 | 0.05 | 0.05 | 25 | 0.75 | 0 | Synthetic | Single | 9.244323 | 27.91354
PSB | 700 | 120 | 86.6 | 1.6 | 3.7 | 1.7 | 0.06235566 | 6.3 | 0.2 | 0.03 | 0.02 | 93.9 | 0.04 | 3.8 | CAR | 1440 | 10.64 | 7 | 150 | 0.05 | 0.05 | 25 | 0.1 | 0 | Synthetic | Single | 9.215103 | 28.49793
PSBOX-A | 700 | 120 | 82.1 | 1.1 | 4.9 | 1.3 | 0.07551766 | 10.5 | 0.1 | 0.04 | 0.01 | 1977.6 | 0.12 | 3.4 | CAR | 1440 | 10.64 | 7 | 150 | 0.05 | 0.05 | 25 | 0 | 0 | Synthetic | Single | 0.2661682 | 207.4766
PSBOX-A | 700 | 120 | 82.1 | 1.1 | 4.9 | 1.3 | 0.07551766 | 10.5 | 0.1 | 0.04 | 0.01 | 1977.6 | 0.12 | 3.4 | CAR | 1440 | 10.64 | 7 | 150 | 0.05 | 0.05 | 25 | 0.025 | 0 | Synthetic | Single | 0.2165485 | 208.469
PSBOX-A | 700 | 120 | 82.1 | 1.1 | 4.9 | 1.3 | 0.07551766 | 10.5 | 0.1 | 0.04 | 0.01 | 1977.6 | 0.12 | 3.4 | CAR | 1440 | 10.64 | 7 | 150 | 0.05 | 0.05 | 25 | 0.5 | 0 | Synthetic | Single | 0.1585531 | 209.6289
PSBOX-A | 700 | 120 | 82.1 | 1.1 | 4.9 | 1.3 | 0.07551766 | 10.5 | 0.1 | 0.04 | 0.01 | 1977.6 | 0.12 | 3.4 | CAR | 1440 | 10.64 | 7 | 150 | 0.05 | 0.05 | 25 | 0.75 | 0 | Synthetic | Single | 0.1450168 | 209.8997
PSBOX-A | 700 | 120 | 82.1 | 1.1 | 4.9 | 1.3 | 0.07551766 | 10.5 | 0.1 | 0.04 | 0.01 | 1977.6 | 0.12 | 3.4 | CAR | 1440 | 10.64 | 7 | 150 | 0.05 | 0.05 | 25 | 0.1 | 0 | Synthetic | Single | 0.1354215 | 210.0916
PSBOX-A | 700 | 120 | 82.1 | 1.1 | 4.9 | 1.3 | 0.07551766 | 10.5 | 0.1 | 0.04 | 0.01 | 1977.6 | 0.12 | 3.4 | CAR | 1440 | 10.64 | 7 | 150 | 0.05 | 0.05 | 25 | 0 | 0 | Synthetic | Single | 0.2622575 | 207.5549
PSBOX-A | 700 | 120 | 82.1 | 1.1 | 4.9 | 1.3 | 0.07551766 | 10.5 | 0.1 | 0.04 | 0.01 | 1977.6 | 0.12 | 3.4 | CAR | 1440 | 10.64 | 7 | 150 | 0.05 | 0.05 | 25 | 0.025 | 0 | Synthetic | Single | 0.2121944 | 208.5561
PSBOX-A | 700 | 120 | 82.1 | 1.1 | 4.9 | 1.3 | 0.07551766 | 10.5 | 0.1 | 0.04 | 0.01 | 1977.6 | 0.12 | 3.4 | CAR | 1440 | 10.64 | 7 | 150 | 0.05 | 0.05 | 25 | 0.5 | 0 | Synthetic | Single | 0.1612644 | 209.5747
PSBOX-A | 700 | 120 | 82.1 | 1.1 | 4.9 | 1.3 | 0.07551766 | 10.5 | 0.1 | 0.04 | 0.01 | 1977.6 | 0.12 | 3.4 | CAR | 1440 | 10.64 | 7 | 150 | 0.05 | 0.05 | 25 | 0.75 | 0 | Synthetic | Single | 0.1396043 | 210.0079
PSBOX-A | 700 | 120 | 82.1 | 1.1 | 4.9 | 1.3 | 0.07551766 | 10.5 | 0.1 | 0.04 | 0.01 | 1977.6 | 0.12 | 3.4 | CAR | 1440 | 10.64 | 7 | 150 | 0.05 | 0.05 | 25 | 0.1 | 0 | Synthetic | Single | 0.1309967 | 210.1801
PSBOX-A | 700 | 120 | 82.1 | 1.1 | 4.9 | 1.3 | 0.07551766 | 10.5 | 0.1 | 0.04 | 0.01 | 1977.6 | 0.12 | 3.4 | CAR | 1440 | 10.64 | 7 | 150 | 0.05 | 0.05 | 25 | 0 | 0 | Synthetic | Single | 0.2640314 | 207.5194
PSBOX-A | 700 | 120 | 82.1 | 1.1 | 4.9 | 1.3 | 0.07551766 | 10.5 | 0.1 | 0.04 | 0.01 | 1977.6 | 0.12 | 3.4 | CAR | 1440 | 10.64 | 7 | 150 | 0.05 | 0.05 | 25 | 0.025 | 0 | Synthetic | Single | 0.2170928 | 208.4581
PSBOX-A | 700 | 120 | 82.1 | 1.1 | 4.9 | 1.3 | 0.07551766 | 10.5 | 0.1 | 0.04 | 0.01 | 1977.6 | 0.12 | 3.4 | CAR | 1440 | 10.64 | 7 | 150 | 0.05 | 0.05 | 25 | 0.5 | 0 | Synthetic | Single | 0.1594602 | 209.6108
PSBOX-A | 700 | 120 | 82.1 | 1.1 | 4.9 | 1.3 | 0.07551766 | 10.5 | 0.1 | 0.04 | 0.01 | 1977.6 | 0.12 | 3.4 | CAR | 1440 | 10.64 | 7 | 150 | 0.05 | 0.05 | 25 | 0.75 | 0 | Synthetic | Single | 0.1426784 | 209.9464
PSBOX-A | 700 | 120 | 82.1 | 1.1 | 4.9 | 1.3 | 0.07551766 | 10.5 | 0.1 | 0.04 | 0.01 | 1977.6 | 0.12 | 3.4 | CAR | 1440 | 10.64 | 7 | 150 | 0.05 | 0.05 | 25 | 0.1 | 0 | Synthetic | Single | 0.1322163 | 210.1557
PSB | 700 | 120 | 86.6 | 1.6 | 3.7 | 1.7 | 0.06235566 | 6.3 | 0.2 | 0.03 | 0.02 | 93.9 | 0.04 | 3.8 | PYR | 1440 | 10.64 | 7 | 150 | 0.05 | 0.05 | 25 | 0 | 0 | Synthetic | Single | 9.793265 | 16.9347
PSB | 700 | 120 | 86.6 | 1.6 | 3.7 | 1.7 | 0.06235566 | 6.3 | 0.2 | 0.03 | 0.02 | 93.9 | 0.04 | 3.8 | PYR | 1440 | 10.64 | 7 | 150 | 0.05 | 0.05 | 25 | 0.025 | 0 | Synthetic | Single | 9.69371 | 18.9258
PSB | 700 | 120 | 86.6 | 1.6 | 3.7 | 1.7 | 0.06235566 | 6.3 | 0.2 | 0.03 | 0.02 | 93.9 | 0.04 | 3.8 | PYR | 1440 | 10.64 | 7 | 150 | 0.05 | 0.05 | 25 | 0.5 | 0 | Synthetic | Single | 9.354797 | 25.70406
PSB | 700 | 120 | 86.6 | 1.6 | 3.7 | 1.7 | 0.06235566 | 6.3 | 0.2 | 0.03 | 0.02 | 93.9 | 0.04 | 3.8 | PYR | 1440 | 10.64 | 7 | 150 | 0.05 | 0.05 | 25 | 0.75 | 0 | Synthetic | Single | 9.30682 | 26.6636
PSB | 700 | 120 | 86.6 | 1.6 | 3.7 | 1.7 | 0.06235566 | 6.3 | 0.2 | 0.03 | 0.02 | 93.9 | 0.04 | 3.8 | PYR | 1440 | 10.64 | 7 | 150 | 0.05 | 0.05 | 25 | 0.1 | 0 | Synthetic | Single | 9.273833 | 27.32333
PSB | 700 | 120 | 86.6 | 1.6 | 3.7 | 1.7 | 0.06235566 | 6.3 | 0.2 | 0.03 | 0.02 | 93.9 | 0.04 | 3.8 | PYR | 1440 | 10.64 | 7 | 150 | 0.05 | 0.05 | 25 | 0 | 0 | Synthetic | Single | 9.781204 | 17.17593
PSB | 700 | 120 | 86.6 | 1.6 | 3.7 | 1.7 | 0.06235566 | 6.3 | 0.2 | 0.03 | 0.02 | 93.9 | 0.04 | 3.8 | PYR | 1440 | 10.64 | 7 | 150 | 0.05 | 0.05 | 25 | 0.025 | 0 | Synthetic | Single | 9.718439 | 18.43123
PSB | 700 | 120 | 86.6 | 1.6 | 3.7 | 1.7 | 0.06235566 | 6.3 | 0.2 | 0.03 | 0.02 | 93.9 | 0.04 | 3.8 | PYR | 1440 | 10.64 | 7 | 150 | 0.05 | 0.05 | 25 | 0.5 | 0 | Synthetic | Single | 9.437747 | 24.04506
PSB | 700 | 120 | 86.6 | 1.6 | 3.7 | 1.7 | 0.06235566 | 6.3 | 0.2 | 0.03 | 0.02 | 93.9 | 0.04 | 3.8 | PYR | 1440 | 10.64 | 7 | 150 | 0.05 | 0.05 | 25 | 0.75 | 0 | Synthetic | Single | 9.308761 | 26.62477
PSB | 700 | 120 | 86.6 | 1.6 | 3.7 | 1.7 | 0.06235566 | 6.3 | 0.2 | 0.03 | 0.02 | 93.9 | 0.04 | 3.8 | PYR | 1440 | 10.64 | 7 | 150 | 0.05 | 0.05 | 25 | 0.1 | 0 | Synthetic | Single | 9.322618 | 26.34764
PSB | 700 | 120 | 86.6 | 1.6 | 3.7 | 1.7 | 0.06235566 | 6.3 | 0.2 | 0.03 | 0.02 | 93.9 | 0.04 | 3.8 | PYR | 1440 | 10.64 | 7 | 150 | 0.05 | 0.05 | 25 | 0 | 0 | Synthetic | Single | 9.780171 | 17.19657
PSB | 700 | 120 | 86.6 | 1.6 | 3.7 | 1.7 | 0.06235566 | 6.3 | 0.2 | 0.03 | 0.02 | 93.9 | 0.04 | 3.8 | PYR | 1440 | 10.64 | 7 | 150 | 0.05 | 0.05 | 25 | 0.025 | 0 | Synthetic | Single | 9.708094 | 18.63812
PSB | 700 | 120 | 86.6 | 1.6 | 3.7 | 1.7 | 0.06235566 | 6.3 | 0.2 | 0.03 | 0.02 | 93.9 | 0.04 | 3.8 | PYR | 1440 | 10.64 | 7 | 150 | 0.05 | 0.05 | 25 | 0.5 | 0 | Synthetic | Single | 9.393248 | 24.93504
PSB | 700 | 120 | 86.6 | 1.6 | 3.7 | 1.7 | 0.06235566 | 6.3 | 0.2 | 0.03 | 0.02 | 93.9 | 0.04 | 3.8 | PYR | 1440 | 10.64 | 7 | 150 | 0.05 | 0.05 | 25 | 0.75 | 0 | Synthetic | Single | 9.315875 | 26.4825
PSB | 700 | 120 | 86.6 | 1.6 | 3.7 | 1.7 | 0.06235566 | 6.3 | 0.2 | 0.03 | 0.02 | 93.9 | 0.04 | 3.8 | PYR | 1440 | 10.64 | 7 | 150 | 0.05 | 0.05 | 25 | 0.1 | 0 | Synthetic | Single | 9.298731 | 26.82539
PSBOX-A | 700 | 120 | 82.1 | 1.1 | 4.9 | 1.3 | 0.07551766 | 10.5 | 0.1 | 0.04 | 0.01 | 1977.6 | 0.12 | 3.4 | PYR | 1440 | 10.64 | 7 | 150 | 0.05 | 0.05 | 25 | 0 | 0 | Synthetic | Single | 0.94147 | 193.9706
PSBOX-A | 700 | 120 | 82.1 | 1.1 | 4.9 | 1.3 | 0.07551766 | 10.5 | 0.1 | 0.04 | 0.01 | 1977.6 | 0.12 | 3.4 | PYR | 1440 | 10.64 | 7 | 150 | 0.05 | 0.05 | 25 | 0.025 | 0 | Synthetic | Single | 0.8722087 | 195.3558
PSBOX-A | 700 | 120 | 82.1 | 1.1 | 4.9 | 1.3 | 0.07551766 | 10.5 | 0.1 | 0.04 | 0.01 | 1977.6 | 0.12 | 3.4 | PYR | 1440 | 10.64 | 7 | 150 | 0.05 | 0.05 | 25 | 0.5 | 0 | Synthetic | Single | 0.8109024 | 196.582
PSBOX-A | 700 | 120 | 82.1 | 1.1 | 4.9 | 1.3 | 0.07551766 | 10.5 | 0.1 | 0.04 | 0.01 | 1977.6 | 0.12 | 3.4 | PYR | 1440 | 10.64 | 7 | 150 | 0.05 | 0.05 | 25 | 0.75 | 0 | Synthetic | Single | 0.8033288 | 196.7334
PSBOX-A | 700 | 120 | 82.1 | 1.1 | 4.9 | 1.3 | 0.07551766 | 10.5 | 0.1 | 0.04 | 0.01 | 1977.6 | 0.12 | 3.4 | PYR | 1440 | 10.64 | 7 | 150 | 0.05 | 0.05 | 25 | 0.1 | 0 | Synthetic | Single | 0.7958114 | 196.8838
PSBOX-A | 700 | 120 | 82.1 | 1.1 | 4.9 | 1.3 | 0.07551766 | 10.5 | 0.1 | 0.04 | 0.01 | 1977.6 | 0.12 | 3.4 | PYR | 1440 | 10.64 | 7 | 150 | 0.05 | 0.05 | 25 | 0 | 0 | Synthetic | Single | 0.9283089 | 194.2338
PSBOX-A | 700 | 120 | 82.1 | 1.1 | 4.9 | 1.3 | 0.07551766 | 10.5 | 0.1 | 0.04 | 0.01 | 1977.6 | 0.12 | 3.4 | PYR | 1440 | 10.64 | 7 | 150 | 0.05 | 0.05 | 25 | 0.025 | 0 | Synthetic | Single | 0.8818018 | 195.164
PSBOX-A | 700 | 120 | 82.1 | 1.1 | 4.9 | 1.3 | 0.07551766 | 10.5 | 0.1 | 0.04 | 0.01 | 1977.6 | 0.12 | 3.4 | PYR | 1440 | 10.64 | 7 | 150 | 0.05 | 0.05 | 25 | 0.5 | 0 | Synthetic | Single | 0.8062236 | 196.6755
PSBOX-A | 700 | 120 | 82.1 | 1.1 | 4.9 | 1.3 | 0.07551766 | 10.5 | 0.1 | 0.04 | 0.01 | 1977.6 | 0.12 | 3.4 | PYR | 1440 | 10.64 | 7 | 150 | 0.05 | 0.05 | 25 | 0.75 | 0 | Synthetic | Single | 0.7991662 | 196.8167
PSBOX-A | 700 | 120 | 82.1 | 1.1 | 4.9 | 1.3 | 0.07551766 | 10.5 | 0.1 | 0.04 | 0.01 | 1977.6 | 0.12 | 3.4 | PYR | 1440 | 10.64 | 7 | 150 | 0.05 | 0.05 | 25 | 0.1 | 0 | Synthetic | Single | 0.7897301 | 197.0054
PSBOX-A | 700 | 120 | 82.1 | 1.1 | 4.9 | 1.3 | 0.07551766 | 10.5 | 0.1 | 0.04 | 0.01 | 1977.6 | 0.12 | 3.4 | PYR | 1440 | 10.64 | 7 | 150 | 0.05 | 0.05 | 25 | 0 | 0 | Synthetic | Single | 0.9348895 | 194.1022
PSBOX-A | 700 | 120 | 82.1 | 1.1 | 4.9 | 1.3 | 0.07551766 | 10.5 | 0.1 | 0.04 | 0.01 | 1977.6 | 0.12 | 3.4 | PYR | 1440 | 10.64 | 7 | 150 | 0.05 | 0.05 | 25 | 0.025 | 0 | Synthetic | Single | 0.8770053 | 195.2599
PSBOX-A | 700 | 120 | 82.1 | 1.1 | 4.9 | 1.3 | 0.07551766 | 10.5 | 0.1 | 0.04 | 0.01 | 1977.6 | 0.12 | 3.4 | PYR | 1440 | 10.64 | 7 | 150 | 0.05 | 0.05 | 25 | 0.5 | 0 | Synthetic | Single | 0.808563 | 196.6287
PSBOX-A | 700 | 120 | 82.1 | 1.1 | 4.9 | 1.3 | 0.07551766 | 10.5 | 0.1 | 0.04 | 0.01 | 1977.6 | 0.12 | 3.4 | PYR | 1440 | 10.64 | 7 | 150 | 0.05 | 0.05 | 25 | 0.75 | 0 | Synthetic | Single | 0.8012475 | 196.775
PSBOX-A | 700 | 120 | 82.1 | 1.1 | 4.9 | 1.3 | 0.07551766 | 10.5 | 0.1 | 0.04 | 0.01 | 1977.6 | 0.12 | 3.4 | PYR | 1440 | 10.64 | 7 | 150 | 0.05 | 0.05 | 25 | 0.1 | 0 | Synthetic | Single | 0.7927708 | 196.9446
PSB | 700 | 120 | 86.6 | 1.6 | 3.7 | 1.7 | 0.06235566 | 6.3 | 0.2 | 0.03 | 0.02 | 93.9 | 0.04 | 3.8 | TEB | 1440 | 10.64 | 7 | 150 | 0.05 | 0.05 | 25 | 0 | 0 | Synthetic | Single | 9.734136 | 18.11727
PSB | 700 | 120 | 86.6 | 1.6 | 3.7 | 1.7 | 0.06235566 | 6.3 | 0.2 | 0.03 | 0.02 | 93.9 | 0.04 | 3.8 | TEB | 1440 | 10.64 | 7 | 150 | 0.05 | 0.05 | 25 | 0.025 | 0 | Synthetic | Single | 9.645124 | 19.89751
PSB | 700 | 120 | 86.6 | 1.6 | 3.7 | 1.7 | 0.06235566 | 6.3 | 0.2 | 0.03 | 0.02 | 93.9 | 0.04 | 3.8 | TEB | 1440 | 10.64 | 7 | 150 | 0.05 | 0.05 | 25 | 0.5 | 0 | Synthetic | Single | 9.277917 | 27.24166
PSB | 700 | 120 | 86.6 | 1.6 | 3.7 | 1.7 | 0.06235566 | 6.3 | 0.2 | 0.03 | 0.02 | 93.9 | 0.04 | 3.8 | TEB | 1440 | 10.64 | 7 | 150 | 0.05 | 0.05 | 25 | 0.75 | 0 | Synthetic | Single | 9.215107 | 28.49786
PSB | 700 | 120 | 86.6 | 1.6 | 3.7 | 1.7 | 0.06235566 | 6.3 | 0.2 | 0.03 | 0.02 | 93.9 | 0.04 | 3.8 | TEB | 1440 | 10.64 | 7 | 150 | 0.05 | 0.05 | 25 | 0.1 | 0 | Synthetic | Single | 9.169112 | 29.41776
PSB | 700 | 120 | 86.6 | 1.6 | 3.7 | 1.7 | 0.06235566 | 6.3 | 0.2 | 0.03 | 0.02 | 93.9 | 0.04 | 3.8 | TEB | 1440 | 10.64 | 7 | 150 | 0.05 | 0.05 | 25 | 0 | 0 | Synthetic | Single | 9.701695 | 18.7661
PSB | 700 | 120 | 86.6 | 1.6 | 3.7 | 1.7 | 0.06235566 | 6.3 | 0.2 | 0.03 | 0.02 | 93.9 | 0.04 | 3.8 | TEB | 1440 | 10.64 | 7 | 150 | 0.05 | 0.05 | 25 | 0.025 | 0 | Synthetic | Single | 9.669536 | 19.40928
PSB | 700 | 120 | 86.6 | 1.6 | 3.7 | 1.7 | 0.06235566 | 6.3 | 0.2 | 0.03 | 0.02 | 93.9 | 0.04 | 3.8 | TEB | 1440 | 10.64 | 7 | 150 | 0.05 | 0.05 | 25 | 0.5 | 0 | Synthetic | Single | 9.264722 | 27.50557
PSB | 700 | 120 | 86.6 | 1.6 | 3.7 | 1.7 | 0.06235566 | 6.3 | 0.2 | 0.03 | 0.02 | 93.9 | 0.04 | 3.8 | TEB | 1440 | 10.64 | 7 | 150 | 0.05 | 0.05 | 25 | 0.75 | 0 | Synthetic | Single | 9.201912 | 28.76177
PSB | 700 | 120 | 86.6 | 1.6 | 3.7 | 1.7 | 0.06235566 | 6.3 | 0.2 | 0.03 | 0.02 | 93.9 | 0.04 | 3.8 | TEB | 1440 | 10.64 | 7 | 150 | 0.05 | 0.05 | 25 | 0.1 | 0 | Synthetic | Single | 9.161195 | 29.57611
PSB | 700 | 120 | 86.6 | 1.6 | 3.7 | 1.7 | 0.06235566 | 6.3 | 0.2 | 0.03 | 0.02 | 93.9 | 0.04 | 3.8 | TEB | 1440 | 10.64 | 7 | 150 | 0.05 | 0.05 | 25 | 0 | 0 | Synthetic | Single | 9.711478 | 18.57044
PSB | 700 | 120 | 86.6 | 1.6 | 3.7 | 1.7 | 0.06235566 | 6.3 | 0.2 | 0.03 | 0.02 | 93.9 | 0.04 | 3.8 | TEB | 1440 | 10.64 | 7 | 150 | 0.05 | 0.05 | 25 | 0.025 | 0 | Synthetic | Single | 9.648857 | 19.82286
PSB | 700 | 120 | 86.6 | 1.6 | 3.7 | 1.7 | 0.06235566 | 6.3 | 0.2 | 0.03 | 0.02 | 93.9 | 0.04 | 3.8 | TEB | 1440 | 10.64 | 7 | 150 | 0.05 | 0.05 | 25 | 0.5 | 0 | Synthetic | Single | 9.274882 | 27.30236
PSB | 700 | 120 | 86.6 | 1.6 | 3.7 | 1.7 | 0.06235566 | 6.3 | 0.2 | 0.03 | 0.02 | 93.9 | 0.04 | 3.8 | TEB | 1440 | 10.64 | 7 | 150 | 0.05 | 0.05 | 25 | 0.75 | 0 | Synthetic | Single | 9.194937 | 28.90126
PSB | 700 | 120 | 86.6 | 1.6 | 3.7 | 1.7 | 0.06235566 | 6.3 | 0.2 | 0.03 | 0.02 | 93.9 | 0.04 | 3.8 | TEB | 1440 | 10.64 | 7 | 150 | 0.05 | 0.05 | 25 | 0.1 | 0 | Synthetic | Single | 9.155822 | 29.68355
PSBOX-A | 700 | 120 | 82.1 | 1.1 | 4.9 | 1.3 | 0.07551766 | 10.5 | 0.1 | 0.04 | 0.01 | 1977.6 | 0.12 | 3.4 | TEB | 1440 | 10.64 | 7 | 150 | 0.05 | 0.05 | 25 | 0 | 0 | Synthetic | Single | 0.5470673 | 201.8587
PSBOX-A | 700 | 120 | 82.1 | 1.1 | 4.9 | 1.3 | 0.07551766 | 10.5 | 0.1 | 0.04 | 0.01 | 1977.6 | 0.12 | 3.4 | TEB | 1440 | 10.64 | 7 | 150 | 0.05 | 0.05 | 25 | 0.025 | 0 | Synthetic | Single | 0.5116096 | 202.5678
PSBOX-A | 700 | 120 | 82.1 | 1.1 | 4.9 | 1.3 | 0.07551766 | 10.5 | 0.1 | 0.04 | 0.01 | 1977.6 | 0.12 | 3.4 | TEB | 1440 | 10.64 | 7 | 150 | 0.05 | 0.05 | 25 | 0.5 | 0 | Synthetic | Single | 0.4792244 | 203.2155
PSBOX-A | 700 | 120 | 82.1 | 1.1 | 4.9 | 1.3 | 0.07551766 | 10.5 | 0.1 | 0.04 | 0.01 | 1977.6 | 0.12 | 3.4 | TEB | 1440 | 10.64 | 7 | 150 | 0.05 | 0.05 | 25 | 0.75 | 0 | Synthetic | Single | 0.4571128 | 203.6577
PSBOX-A | 700 | 120 | 82.1 | 1.1 | 4.9 | 1.3 | 0.07551766 | 10.5 | 0.1 | 0.04 | 0.01 | 1977.6 | 0.12 | 3.4 | TEB | 1440 | 10.64 | 7 | 150 | 0.05 | 0.05 | 25 | 0.1 | 0 | Synthetic | Single | 0.441203 | 203.9759
PSBOX-A | 700 | 120 | 82.1 | 1.1 | 4.9 | 1.3 | 0.07551766 | 10.5 | 0.1 | 0.04 | 0.01 | 1977.6 | 0.12 | 3.4 | TEB | 1440 | 10.64 | 7 | 150 | 0.05 | 0.05 | 25 | 0 | 0 | Synthetic | Single | 0.5430145 | 201.9397
PSBOX-A | 700 | 120 | 82.1 | 1.1 | 4.9 | 1.3 | 0.07551766 | 10.5 | 0.1 | 0.04 | 0.01 | 1977.6 | 0.12 | 3.4 | TEB | 1440 | 10.64 | 7 | 150 | 0.05 | 0.05 | 25 | 0.025 | 0 | Synthetic | Single | 0.5029572 | 202.7409
PSBOX-A | 700 | 120 | 82.1 | 1.1 | 4.9 | 1.3 | 0.07551766 | 10.5 | 0.1 | 0.04 | 0.01 | 1977.6 | 0.12 | 3.4 | TEB | 1440 | 10.64 | 7 | 150 | 0.05 | 0.05 | 25 | 0.5 | 0 | Synthetic | Single | 0.4845968 | 203.1081
PSBOX-A | 700 | 120 | 82.1 | 1.1 | 4.9 | 1.3 | 0.07551766 | 10.5 | 0.1 | 0.04 | 0.01 | 1977.6 | 0.12 | 3.4 | TEB | 1440 | 10.64 | 7 | 150 | 0.05 | 0.05 | 25 | 0.75 | 0 | Synthetic | Single | 0.4466508 | 203.867
PSBOX-A | 700 | 120 | 82.1 | 1.1 | 4.9 | 1.3 | 0.07551766 | 10.5 | 0.1 | 0.04 | 0.01 | 1977.6 | 0.12 | 3.4 | TEB | 1440 | 10.64 | 7 | 150 | 0.05 | 0.05 | 25 | 0.1 | 0 | Synthetic | Single | 0.4355478 | 204.089
PSBOX-A | 700 | 120 | 82.1 | 1.1 | 4.9 | 1.3 | 0.07551766 | 10.5 | 0.1 | 0.04 | 0.01 | 1977.6 | 0.12 | 3.4 | TEB | 1440 | 10.64 | 7 | 150 | 0.05 | 0.05 | 25 | 0 | 0 | Synthetic | Single | 0.5433538 | 201.9329
PSBOX-A | 700 | 120 | 82.1 | 1.1 | 4.9 | 1.3 | 0.07551766 | 10.5 | 0.1 | 0.04 | 0.01 | 1977.6 | 0.12 | 3.4 | TEB | 1440 | 10.64 | 7 | 150 | 0.05 | 0.05 | 25 | 0.025 | 0 | Synthetic | Single | 0.5018639 | 202.7627
PSBOX-A | 700 | 120 | 82.1 | 1.1 | 4.9 | 1.3 | 0.07551766 | 10.5 | 0.1 | 0.04 | 0.01 | 1977.6 | 0.12 | 3.4 | TEB | 1440 | 10.64 | 7 | 150 | 0.05 | 0.05 | 25 | 0.5 | 0 | Synthetic | Single | 0.4814111 | 203.1718
PSBOX-A | 700 | 120 | 82.1 | 1.1 | 4.9 | 1.3 | 0.07551766 | 10.5 | 0.1 | 0.04 | 0.01 | 1977.6 | 0.12 | 3.4 | TEB | 1440 | 10.64 | 7 | 150 | 0.05 | 0.05 | 25 | 0.75 | 0 | Synthetic | Single | 0.4507036 | 203.7859
PSBOX-A | 700 | 120 | 82.1 | 1.1 | 4.9 | 1.3 | 0.07551766 | 10.5 | 0.1 | 0.04 | 0.01 | 1977.6 | 0.12 | 3.4 | TEB | 1440 | 10.64 | 7 | 150 | 0.05 | 0.05 | 25 | 0.1 | 0 | Synthetic | Single | 0.434643 | 204.1071
C-Biochar | 600 | 240 | 79.42 | 2.09 | 5.93 | 2.88 | 0.1109292 | 9.68 | 0.026 | 0.075 | 0.036 | 1048.2 | 1.044 | 3.985 | IBF | 30 | 10 | 7 | 200 | 0.025 | 0.05 | 25 | 0 | 0 | Synthetic | Single | 3.333333 | 133.3333
C-Biochar | 600 | 240 | 79.42 | 2.09 | 5.93 | 2.88 | 0.1109292 | 9.68 | 0.026 | 0.075 | 0.036 | 1048.2 | 1.044 | 3.985 | IBF | 30 | 20 | 7 | 200 | 0.025 | 0.05 | 25 | 0 | 0 | Synthetic | Single | 10.66667 | 186.6667
C-Biochar | 600 | 240 | 79.42 | 2.09 | 5.93 | 2.88 | 0.1109292 | 9.68 | 0.026 | 0.075 | 0.036 | 1048.2 | 1.044 | 3.985 | IBF | 30 | 30 | 7 | 200 | 0.025 | 0.05 | 25 | 0 | 0 | Synthetic | Single | 21.33333 | 173.3333
C-Biochar | 600 | 240 | 79.42 | 2.09 | 5.93 | 2.88 | 0.1109292 | 9.68 | 0.026 | 0.075 | 0.036 | 1048.2 | 1.044 | 3.985 | IBF | 30 | 50 | 7 | 200 | 0.025 | 0.05 | 25 | 0 | 0 | Synthetic | Single | 39.11111 | 217.7778
C-Biochar | 600 | 240 | 79.42 | 2.09 | 5.93 | 2.88 | 0.1109292 | 9.68 | 0.026 | 0.075 | 0.036 | 1048.2 | 1.044 | 3.985 | IBF | 30 | 80 | 7 | 200 | 0.025 | 0.05 | 25 | 0 | 0 | Synthetic | Single | 66.88889 | 262.2222
C-Biochar | 600 | 240 | 79.42 | 2.09 | 5.93 | 2.88 | 0.1109292 | 9.68 | 0.026 | 0.075 | 0.036 | 1048.2 | 1.044 | 3.985 | IBF | 30 | 100 | 7 | 200 | 0.025 | 0.05 | 25 | 0 | 0 | Synthetic | Single | 86 | 280
C-Biochar | 600 | 240 | 79.42 | 2.09 | 5.93 | 2.88 | 0.1109292 | 9.68 | 0.026 | 0.075 | 0.036 | 1048.2 | 1.044 | 3.985 | IBF | 30 | 10 | 7 | 200 | 0.025 | 0.05 | 25 | 0 | 0 | Synthetic | Single | 2.666667 | 146.6667
C-Biochar | 600 | 240 | 79.42 | 2.09 | 5.93 | 2.88 | 0.1109292 | 9.68 | 0.026 | 0.075 | 0.036 | 1048.2 | 1.044 | 3.985 | IBF | 30 | 20 | 7 | 200 | 0.025 | 0.05 | 25 | 0 | 0 | Synthetic | Single | 10.44444 | 191.1111
C-Biochar | 600 | 240 | 79.42 | 2.09 | 5.93 | 2.88 | 0.1109292 | 9.68 | 0.026 | 0.075 | 0.036 | 1048.2 | 1.044 | 3.985 | IBF | 30 | 30 | 7 | 200 | 0.025 | 0.05 | 25 | 0 | 0 | Synthetic | Single | 20.66667 | 186.6667
C-Biochar | 600 | 240 | 79.42 | 2.09 | 5.93 | 2.88 | 0.1109292 | 9.68 | 0.026 | 0.075 | 0.036 | 1048.2 | 1.044 | 3.985 | IBF | 30 | 50 | 7 | 200 | 0.025 | 0.05 | 25 | 0 | 0 | Synthetic | Single | 39.33333 | 213.3333
C-Biochar | 600 | 240 | 79.42 | 2.09 | 5.93 | 2.88 | 0.1109292 | 9.68 | 0.026 | 0.075 | 0.036 | 1048.2 | 1.044 | 3.985 | IBF | 30 | 80 | 7 | 200 | 0.025 | 0.05 | 25 | 0 | 0 | Synthetic | Single | 68 | 240
C-Biochar | 600 | 240 | 79.42 | 2.09 | 5.93 | 2.88 | 0.1109292 | 9.68 | 0.026 | 0.075 | 0.036 | 1048.2 | 1.044 | 3.985 | IBF | 30 | 100 | 7 | 200 | 0.025 | 0.05 | 25 | 0 | 0 | Synthetic | Single | 86.22222 | 275.5556
C-Biochar | 600 | 240 | 79.42 | 2.09 | 5.93 | 2.88 | 0.1109292 | 9.68 | 0.026 | 0.075 | 0.036 | 1048.2 | 1.044 | 3.985 | ATE | 30 | 10 | 7 | 200 | 0.025 | 0.05 | 25 | 0 | 0 | Synthetic | Single | 6.955556 | 60.88889
C-Biochar | 600 | 240 | 79.42 | 2.09 | 5.93 | 2.88 | 0.1109292 | 9.68 | 0.026 | 0.075 | 0.036 | 1048.2 | 1.044 | 3.985 | ATE | 30 | 20 | 7 | 200 | 0.025 | 0.05 | 25 | 0 | 0 | Synthetic | Single | 15.4 | 92
C-Biochar | 600 | 240 | 79.42 | 2.09 | 5.93 | 2.88 | 0.1109292 | 9.68 | 0.026 | 0.075 | 0.036 | 1048.2 | 1.044 | 3.985 | ATE | 30 | 30 | 7 | 200 | 0.025 | 0.05 | 25 | 0 | 0 | Synthetic | Single | 23.4 | 132
C-Biochar | 600 | 240 | 79.42 | 2.09 | 5.93 | 2.88 | 0.1109292 | 9.68 | 0.026 | 0.075 | 0.036 | 1048.2 | 1.044 | 3.985 | ATE | 30 | 50 | 7 | 200 | 0.025 | 0.05 | 25 | 0 | 0 | Synthetic | Single | 41.17778 | 176.4444
C-Biochar | 600 | 240 | 79.42 | 2.09 | 5.93 | 2.88 | 0.1109292 | 9.68 | 0.026 | 0.075 | 0.036 | 1048.2 | 1.044 | 3.985 | ATE | 30 | 80 | 7 | 200 | 0.025 | 0.05 | 25 | 0 | 0 | Synthetic | Single | 67.17778 | 256.4444
C-Biochar | 600 | 240 | 79.42 | 2.09 | 5.93 | 2.88 | 0.1109292 | 9.68 | 0.026 | 0.075 | 0.036 | 1048.2 | 1.044 | 3.985 | ATE | 30 | 100 | 7 | 200 | 0.025 | 0.05 | 25 | 0 | 0 | Synthetic | Single | 85.4 | 292
C-Biochar | 600 | 240 | 79.42 | 2.09 | 5.93 | 2.88 | 0.1109292 | 9.68 | 0.026 | 0.075 | 0.036 | 1048.2 | 1.044 | 3.985 | ATE | 30 | 10 | 7 | 200 | 0.025 | 0.05 | 25 | 0 | 0 | Synthetic | Single | 7.103704 | 57.92593
C-Biochar | 600 | 240 | 79.42 | 2.09 | 5.93 | 2.88 | 0.1109292 | 9.68 | 0.026 | 0.075 | 0.036 | 1048.2 | 1.044 | 3.985 | ATE | 30 | 20 | 7 | 200 | 0.025 | 0.05 | 25 | 0 | 0 | Synthetic | Single | 15.6963 | 86.07407
C-Biochar | 600 | 240 | 79.42 | 2.09 | 5.93 | 2.88 | 0.1109292 | 9.68 | 0.026 | 0.075 | 0.036 | 1048.2 | 1.044 | 3.985 | ATE | 30 | 30 | 7 | 200 | 0.025 | 0.05 | 25 | 0 | 0 | Synthetic | Single | 23.54815 | 129.037
C-Biochar | 600 | 240 | 79.42 | 2.09 | 5.93 | 2.88 | 0.1109292 | 9.68 | 0.026 | 0.075 | 0.036 | 1048.2 | 1.044 | 3.985 | ATE | 30 | 50 | 7 | 200 | 0.025 | 0.05 | 25 | 0 | 0 | Synthetic | Single | 41.4 | 172
C-Biochar | 600 | 240 | 79.42 | 2.09 | 5.93 | 2.88 | 0.1109292 | 9.68 | 0.026 | 0.075 | 0.036 | 1048.2 | 1.044 | 3.985 | ATE | 30 | 80 | 7 | 200 | 0.025 | 0.05 | 25 | 0 | 0 | Synthetic | Single | 67.84444 | 243.1111
C-Biochar | 600 | 240 | 79.42 | 2.09 | 5.93 | 2.88 | 0.1109292 | 9.68 | 0.026 | 0.075 | 0.036 | 1048.2 | 1.044 | 3.985 | ATE | 30 | 100 | 7 | 200 | 0.025 | 0.05 | 25 | 0 | 0 | Synthetic | Single | 85.84444 | 283.1111
C-Biochar | 600 | 240 | 79.42 | 2.09 | 5.93 | 2.88 | 0.1109292 | 9.68 | 0.026 | 0.075 | 0.036 | 1048.2 | 1.044 | 3.985 | CBZ | 30 | 10 | 7 | 200 | 0.025 | 0.05 | 25 | 0 | 0 | Synthetic | Single | 3.323413 | 133.5317
C-Biochar | 600 | 240 | 79.42 | 2.09 | 5.93 | 2.88 | 0.1109292 | 9.68 | 0.026 | 0.075 | 0.036 | 1048.2 | 1.044 | 3.985 | CBZ | 30 | 20 | 7 | 200 | 0.025 | 0.05 | 25 | 0 | 0 | Synthetic | Single | 9.970238 | 200.5952
C-Biochar | 600 | 240 | 79.42 | 2.09 | 5.93 | 2.88 | 0.1109292 | 9.68 | 0.026 | 0.075 | 0.036 | 1048.2 | 1.044 | 3.985 | CBZ | 30 | 30 | 7 | 200 | 0.025 | 0.05 | 25 | 0 | 0 | Synthetic | Single | 17.32474 | 253.5053
C-Biochar | 600 | 240 | 79.42 | 2.09 | 5.93 | 2.88 | 0.1109292 | 9.68 | 0.026 | 0.075 | 0.036 | 1048.2 | 1.044 | 3.985 | CBZ | 30 | 50 | 7 | 200 | 0.025 | 0.05 | 25 | 0 | 0 | Synthetic | Single | 36.31944 | 273.6111
C-Biochar | 600 | 240 | 79.42 | 2.09 | 5.93 | 2.88 | 0.1109292 | 9.68 | 0.026 | 0.075 | 0.036 | 1048.2 | 1.044 | 3.985 | CBZ | 30 | 80 | 7 | 200 | 0.025 | 0.05 | 25 | 0 | 0 | Synthetic | Single | 62.95966 | 340.8069
C-Biochar | 600 | 240 | 79.42 | 2.09 | 5.93 | 2.88 | 0.1109292 | 9.68 | 0.026 | 0.075 | 0.036 | 1048.2 | 1.044 | 3.985 | CBZ | 30 | 100 | 7 | 200 | 0.025 | 0.05 | 25 | 0 | 0 | Synthetic | Single | 82.27183 | 354.5635
C-Biochar | 600 | 240 | 79.42 | 2.09 | 5.93 | 2.88 | 0.1109292 | 9.68 | 0.026 | 0.075 | 0.036 | 1048.2 | 1.044 | 3.985 | CBZ | 30 | 10 | 7 | 200 | 0.025 | 0.05 | 25 | 0 | 0 | Synthetic | Single | 3.422619 | 131.5476
C-Biochar | 600 | 240 | 79.42 | 2.09 | 5.93 | 2.88 | 0.1109292 | 9.68 | 0.026 | 0.075 | 0.036 | 1048.2 | 1.044 | 3.985 | CBZ | 30 | 20 | 7 | 200 | 0.025 | 0.05 | 25 | 0 | 0 | Synthetic | Single | 9.990079 | 200.1984
C-Biochar | 600 | 240 | 79.42 | 2.09 | 5.93 | 2.88 | 0.1109292 | 9.68 | 0.026 | 0.075 | 0.036 | 1048.2 | 1.044 | 3.985 | CBZ | 30 | 30 | 7 | 200 | 0.025 | 0.05 | 25 | 0 | 0 | Synthetic | Single | 18.14484 | 237.1032
C-Biochar | 600 | 240 | 79.42 | 2.09 | 5.93 | 2.88 | 0.1109292 | 9.68 | 0.026 | 0.075 | 0.036 | 1048.2 | 1.044 | 3.985 | CBZ | 30 | 50 | 7 | 200 | 0.025 | 0.05 | 25 | 0 | 0 | Synthetic | Single | 36.51786 | 269.6429
C-Biochar | 600 | 240 | 79.42 | 2.09 | 5.93 | 2.88 | 0.1109292 | 9.68 | 0.026 | 0.075 | 0.036 | 1048.2 | 1.044 | 3.985 | CBZ | 30 | 80 | 7 | 200 | 0.025 | 0.05 | 25 | 0 | 0 | Synthetic | Single | 63.14484 | 337.1032
C-Biochar | 600 | 240 | 79.42 | 2.09 | 5.93 | 2.88 | 0.1109292 | 9.68 | 0.026 | 0.075 | 0.036 | 1048.2 | 1.044 | 3.985 | CBZ | 30 | 100 | 7 | 200 | 0.025 | 0.05 | 25 | 0 | 0 | Synthetic | Single | 82.68849 | 346.2302
C-Biochar | 600 | 240 | 79.42 | 2.09 | 5.93 | 2.88 | 0.1109292 | 9.68 | 0.026 | 0.075 | 0.036 | 1048.2 | 1.044 | 3.985 | IBF | 30 | 10 | 3 | 200 | 0.025 | 0.05 | 25 | 0 | 0 | Synthetic | Single | 5.333333 | 93.33333
C-Biochar | 600 | 240 | 79.42 | 2.09 | 5.93 | 2.88 | 0.1109292 | 9.68 | 0.026 | 0.075 | 0.036 | 1048.2 | 1.044 | 3.985 | IBF | 30 | 10 | 5 | 200 | 0.025 | 0.05 | 25 | 0 | 0 | Synthetic | Single | 7.333333 | 53.33333
C-Biochar | 600 | 240 | 79.42 | 2.09 | 5.93 | 2.88 | 0.1109292 | 9.68 | 0.026 | 0.075 | 0.036 | 1048.2 | 1.044 | 3.985 | IBF | 30 | 10 | 7 | 200 | 0.025 | 0.05 | 25 | 0 | 0 | Synthetic | Single | 8.666667 | 26.66667
C-Biochar | 600 | 240 | 79.42 | 2.09 | 5.93 | 2.88 | 0.1109292 | 9.68 | 0.026 | 0.075 | 0.036 | 1048.2 | 1.044 | 3.985 | IBF | 30 | 10 | 9 | 200 | 0.025 | 0.05 | 25 | 0 | 0 | Synthetic | Single | 10.66667 | -13.33333
C-Biochar | 600 | 240 | 79.42 | 2.09 | 5.93 | 2.88 | 0.1109292 | 9.68 | 0.026 | 0.075 | 0.036 | 1048.2 | 1.044 | 3.985 | IBF | 30 | 10 | 3 | 200 | 0.025 | 0.05 | 25 | 0 | 0 | Synthetic | Single | 5.333333 | 93.33333
C-Biochar | 600 | 240 | 79.42 | 2.09 | 5.93 | 2.88 | 0.1109292 | 9.68 | 0.026 | 0.075 | 0.036 | 1048.2 | 1.044 | 3.985 | IBF | 30 | 10 | 5 | 200 | 0.025 | 0.05 | 25 | 0 | 0 | Synthetic | Single | 7.333333 | 53.33333
C-Biochar | 600 | 240 | 79.42 | 2.09 | 5.93 | 2.88 | 0.1109292 | 9.68 | 0.026 | 0.075 | 0.036 | 1048.2 | 1.044 | 3.985 | IBF | 30 | 10 | 7 | 200 | 0.025 | 0.05 | 25 | 0 | 0 | Synthetic | Single | 8.666667 | 26.66667
C-Biochar | 600 | 240 | 79.42 | 2.09 | 5.93 | 2.88 | 0.1109292 | 9.68 | 0.026 | 0.075 | 0.036 | 1048.2 | 1.044 | 3.985 | IBF | 30 | 10 | 9 | 200 | 0.025 | 0.05 | 25 | 0 | 0 | Synthetic | Single | 10.66667 | -13.33333
C-Biochar | 600 | 240 | 79.42 | 2.09 | 5.93 | 2.88 | 0.1109292 | 9.68 | 0.026 | 0.075 | 0.036 | 1048.2 | 1.044 | 3.985 | IBF | 30 | 10 | 3 | 200 | 0.025 | 0.05 | 25 | 0 | 0 | Synthetic | Single | 5.333333 | 93.33333
C-Biochar | 600 | 240 | 79.42 | 2.09 | 5.93 | 2.88 | 0.1109292 | 9.68 | 0.026 | 0.075 | 0.036 | 1048.2 | 1.044 | 3.985 | IBF | 30 | 10 | 5 | 200 | 0.025 | 0.05 | 25 | 0 | 0 | Synthetic | Single | 7.333333 | 53.33333
C-Biochar | 600 | 240 | 79.42 | 2.09 | 5.93 | 2.88 | 0.1109292 | 9.68 | 0.026 | 0.075 | 0.036 | 1048.2 | 1.044 | 3.985 | IBF | 30 | 10 | 7 | 200 | 0.025 | 0.05 | 25 | 0 | 0 | Synthetic | Single | 8.666667 | 26.66667
C-Biochar | 600 | 240 | 79.42 | 2.09 | 5.93 | 2.88 | 0.1109292 | 9.68 | 0.026 | 0.075 | 0.036 | 1048.2 | 1.044 | 3.985 | IBF | 30 | 10 | 9 | 200 | 0.025 | 0.05 | 25 | 0 | 0 | Synthetic | Single | 10.66667 | -13.33333
C-Biochar | 600 | 240 | 79.42 | 2.09 | 5.93 | 2.88 | 0.1109292 | 9.68 | 0.026 | 0.075 | 0.036 | 1048.2 | 1.044 | 3.985 | ATE | 30 | 10 | 3 | 200 | 0.025 | 0.05 | 25 | 0 | 0 | Synthetic | Single | 8.511111 | 29.77778
C-Biochar | 600 | 240 | 79.42 | 2.09 | 5.93 | 2.88 | 0.1109292 | 9.68 | 0.026 | 0.075 | 0.036 | 1048.2 | 1.044 | 3.985 | ATE | 30 | 10 | 5 | 200 | 0.025 | 0.05 | 25 | 0 | 0 | Synthetic | Single | 7.4 | 52
C-Biochar | 600 | 240 | 79.42 | 2.09 | 5.93 | 2.88 | 0.1109292 | 9.68 | 0.026 | 0.075 | 0.036 | 1048.2 | 1.044 | 3.985 | ATE | 30 | 10 | 7 | 200 | 0.025 | 0.05 | 25 | 0 | 0 | Synthetic | Single | 6.733333 | 65.33333
C-Biochar | 600 | 240 | 79.42 | 2.09 | 5.93 | 2.88 | 0.1109292 | 9.68 | 0.026 | 0.075 | 0.036 | 1048.2 | 1.044 | 3.985 | ATE | 30 | 10 | 9 | 200 | 0.025 | 0.05 | 25 | 0 | 0 | Synthetic | Single | 6.288889 | 74.22222
C-Biochar | 600 | 240 | 79.42 | 2.09 | 5.93 | 2.88 | 0.1109292 | 9.68 | 0.026 | 0.075 | 0.036 | 1048.2 | 1.044 | 3.985 | ATE | 30 | 10 | 3 | 200 | 0.025 | 0.05 | 25 | 0 | 0 | Synthetic | Single | 8.511111 | 29.77778
C-Biochar | 600 | 240 | 79.42 | 2.09 | 5.93 | 2.88 | 0.1109292 | 9.68 | 0.026 | 0.075 | 0.036 | 1048.2 | 1.044 | 3.985 | ATE | 30 | 10 | 5 | 200 | 0.025 | 0.05 | 25 | 0 | 0 | Synthetic | Single | 7.4 | 52
C-Biochar | 600 | 240 | 79.42 | 2.09 | 5.93 | 2.88 | 0.1109292 | 9.68 | 0.026 | 0.075 | 0.036 | 1048.2 | 1.044 | 3.985 | ATE | 30 | 10 | 7 | 200 | 0.025 | 0.05 | 25 | 0 | 0 | Synthetic | Single | 6.733333 | 65.33333
C-Biochar | 600 | 240 | 79.42 | 2.09 | 5.93 | 2.88 | 0.1109292 | 9.68 | 0.026 | 0.075 | 0.036 | 1048.2 | 1.044 | 3.985 | ATE | 30 | 10 | 9 | 200 | 0.025 | 0.05 | 25 | 0 | 0 | Synthetic | Single | 6.288889 | 74.22222
C-Biochar | 600 | 240 | 79.42 | 2.09 | 5.93 | 2.88 | 0.1109292 | 9.68 | 0.026 | 0.075 | 0.036 | 1048.2 | 1.044 | 3.985 | ATE | 30 | 10 | 3 | 200 | 0.025 | 0.05 | 25 | 0 | 0 | Synthetic | Single | 8.511111 | 29.77778
C-Biochar | 600 | 240 | 79.42 | 2.09 | 5.93 | 2.88 | 0.1109292 | 9.68 | 0.026 | 0.075 | 0.036 | 1048.2 | 1.044 | 3.985 | ATE | 30 | 10 | 5 | 200 | 0.025 | 0.05 | 25 | 0 | 0 | Synthetic | Single | 7.4 | 52
C-Biochar | 600 | 240 | 79.42 | 2.09 | 5.93 | 2.88 | 0.1109292 | 9.68 | 0.026 | 0.075 | 0.036 | 1048.2 | 1.044 | 3.985 | ATE | 30 | 10 | 7 | 200 | 0.025 | 0.05 | 25 | 0 | 0 | Synthetic | Single | 6.733333 | 65.33333
C-Biochar | 600 | 240 | 79.42 | 2.09 | 5.93 | 2.88 | 0.1109292 | 9.68 | 0.026 | 0.075 | 0.036 | 1048.2 | 1.044 | 3.985 | ATE | 30 | 10 | 9 | 200 | 0.025 | 0.05 | 25 | 0 | 0 | Synthetic | Single | 6.288889 | 74.22222
C-Biochar | 600 | 240 | 79.42 | 2.09 | 5.93 | 2.88 | 0.1109292 | 9.68 | 0.026 | 0.075 | 0.036 | 1048.2 | 1.044 | 3.985 | CBZ | 30 | 10 | 3 | 200 | 0.025 | 0.05 | 25 | 0 | 0 | Synthetic | Single | 5.049603 | 99.00794
C-Biochar | 600 | 240 | 79.42 | 2.09 | 5.93 | 2.88 | 0.1109292 | 9.68 | 0.026 | 0.075 | 0.036 | 1048.2 | 1.044 | 3.985 | CBZ | 30 | 10 | 5 | 200 | 0.025 | 0.05 | 25 | 0 | 0 | Synthetic | Single | 4.414683 | 111.7063
C-Biochar | 600 | 240 | 79.42 | 2.09 | 5.93 | 2.88 | 0.1109292 | 9.68 | 0.026 | 0.075 | 0.036 | 1048.2 | 1.044 | 3.985 | CBZ | 30 | 10 | 7 | 200 | 0.025 | 0.05 | 25 | 0 | 0 | Synthetic | Single | 4.196429 | 116.0714
C-Biochar | 600 | 240 | 79.42 | 2.09 | 5.93 | 2.88 | 0.1109292 | 9.68 | 0.026 | 0.075 | 0.036 | 1048.2 | 1.044 | 3.985 | CBZ | 30 | 10 | 9 | 200 | 0.025 | 0.05 | 25 | 0 | 0 | Synthetic | Single | 4.632937 | 107.3413
C-Biochar | 600 | 240 | 79.42 | 2.09 | 5.93 | 2.88 | 0.1109292 | 9.68 | 0.026 | 0.075 | 0.036 | 1048.2 | 1.044 | 3.985 | CBZ | 30 | 10 | 3 | 200 | 0.025 | 0.05 | 25 | 0 | 0 | Synthetic | Single | 5.049603 | 99.00794
C-Biochar | 600 | 240 | 79.42 | 2.09 | 5.93 | 2.88 | 0.1109292 | 9.68 | 0.026 | 0.075 | 0.036 | 1048.2 | 1.044 | 3.985 | CBZ | 30 | 10 | 5 | 200 | 0.025 | 0.05 | 25 | 0 | 0 | Synthetic | Single | 4.414683 | 111.7063
C-Biochar | 600 | 240 | 79.42 | 2.09 | 5.93 | 2.88 | 0.1109292 | 9.68 | 0.026 | 0.075 | 0.036 | 1048.2 | 1.044 | 3.985 | CBZ | 30 | 10 | 7 | 200 | 0.025 | 0.05 | 25 | 0 | 0 | Synthetic | Single | 4.176587 | 116.4683
C-Biochar | 600 | 240 | 79.42 | 2.09 | 5.93 | 2.88 | 0.1109292 | 9.68 | 0.026 | 0.075 | 0.036 | 1048.2 | 1.044 | 3.985 | CBZ | 30 | 10 | 9 | 200 | 0.025 | 0.05 | 25 | 0 | 0 | Synthetic | Single | 4.613095 | 107.7381
C-Biochar | 600 | 240 | 79.42 | 2.09 | 5.93 | 2.88 | 0.1109292 | 9.68 | 0.026 | 0.075 | 0.036 | 1048.2 | 1.044 | 3.985 | CBZ | 30 | 10 | 3 | 200 | 0.025 | 0.05 | 25 | 0 | 0 | Synthetic | Single | 5.049603 | 99.00794
C-Biochar | 600 | 240 | 79.42 | 2.09 | 5.93 | 2.88 | 0.1109292 | 9.68 | 0.026 | 0.075 | 0.036 | 1048.2 | 1.044 | 3.985 | CBZ | 30 | 10 | 5 | 200 | 0.025 | 0.05 | 25 | 0 | 0 | Synthetic | Single | 4.414683 | 111.7063
C-Biochar | 600 | 240 | 79.42 | 2.09 | 5.93 | 2.88 | 0.1109292 | 9.68 | 0.026 | 0.075 | 0.036 | 1048.2 | 1.044 | 3.985 | CBZ | 30 | 10 | 7 | 200 | 0.025 | 0.05 | 25 | 0 | 0 | Synthetic | Single | 4.176587 | 116.4683
C-Biochar | 600 | 240 | 79.42 | 2.09 | 5.93 | 2.88 | 0.1109292 | 9.68 | 0.026 | 0.075 | 0.036 | 1048.2 | 1.044 | 3.985 | CBZ | 30 | 10 | 9 | 200 | 0.025 | 0.05 | 25 | 0 | 0 | Synthetic | Single | 4.613095 | 107.7381
C-Biochar | 600 | 240 | 79.42 | 2.09 | 5.93 | 2.88 | 0.1109292 | 9.68 | 0.026 | 0.075 | 0.036 | 1048.2 | 1.044 | 3.985 | IBF | 30 | 10 | 7 | 200 | 0.025 | 0.05 | 15 | 0 | 0 | Synthetic | Single | 6 | 80
C-Biochar | 600 | 240 | 79.42 | 2.09 | 5.93 | 2.88 | 0.1109292 | 9.68 | 0.026 | 0.075 | 0.036 | 1048.2 | 1.044 | 3.985 | IBF | 30 | 10 | 7 | 200 | 0.025 | 0.05 | 25 | 0 | 0 | Synthetic | Single | 5.333333 | 93.33333
C-Biochar | 600 | 240 | 79.42 | 2.09 | 5.93 | 2.88 | 0.1109292 | 9.68 | 0.026 | 0.075 | 0.036 | 1048.2 | 1.044 | 3.985 | IBF | 30 | 10 | 7 | 200 | 0.025 | 0.05 | 35 | 0 | 0 | Synthetic | Single | 6 | 80
C-Biochar | 600 | 240 | 79.42 | 2.09 | 5.93 | 2.88 | 0.1109292 | 9.68 | 0.026 | 0.075 | 0.036 | 1048.2 | 1.044 | 3.985 | IBF | 30 | 10 | 7 | 200 | 0.025 | 0.05 | 45 | 0 | 0 | Synthetic | Single | 6 | 80
C-Biochar | 600 | 240 | 79.42 | 2.09 | 5.93 | 2.88 | 0.1109292 | 9.68 | 0.026 | 0.075 | 0.036 | 1048.2 | 1.044 | 3.985 | IBF | 30 | 10 | 7 | 200 | 0.025 | 0.05 | 15 | 0 | 0 | Synthetic | Single | 6 | 80
C-Biochar | 600 | 240 | 79.42 | 2.09 | 5.93 | 2.88 | 0.1109292 | 9.68 | 0.026 | 0.075 | 0.036 | 1048.2 | 1.044 | 3.985 | IBF | 30 | 10 | 7 | 200 | 0.025 | 0.05 | 25 | 0 | 0 | Synthetic | Single | 6 | 80
C-Biochar | 600 | 240 | 79.42 | 2.09 | 5.93 | 2.88 | 0.1109292 | 9.68 | 0.026 | 0.075 | 0.036 | 1048.2 | 1.044 | 3.985 | IBF | 30 | 10 | 7 | 200 | 0.025 | 0.05 | 35 | 0 | 0 | Synthetic | Single | 6 | 80
C-Biochar | 600 | 240 | 79.42 | 2.09 | 5.93 | 2.88 | 0.1109292 | 9.68 | 0.026 | 0.075 | 0.036 | 1048.2 | 1.044 | 3.985 | IBF | 30 | 10 | 7 | 200 | 0.025 | 0.05 | 45 | 0 | 0 | Synthetic | Single | 6 | 80
C-Biochar | 600 | 240 | 79.42 | 2.09 | 5.93 | 2.88 | 0.1109292 | 9.68 | 0.026 | 0.075 | 0.036 | 1048.2 | 1.044 | 3.985 | IBF | 30 | 10 | 7 | 200 | 0.025 | 0.05 | 15 | 0 | 0 | Synthetic | Single | 6 | 80
C-Biochar | 600 | 240 | 79.42 | 2.09 | 5.93 | 2.88 | 0.1109292 | 9.68 | 0.026 | 0.075 | 0.036 | 1048.2 | 1.044 | 3.985 | IBF | 30 | 10 | 7 | 200 | 0.025 | 0.05 | 25 | 0 | 0 | Synthetic | Single | 6 | 80
C-Biochar | 600 | 240 | 79.42 | 2.09 | 5.93 | 2.88 | 0.1109292 | 9.68 | 0.026 | 0.075 | 0.036 | 1048.2 | 1.044 | 3.985 | IBF | 30 | 10 | 7 | 200 | 0.025 | 0.05 | 35 | 0 | 0 | Synthetic | Single | 6 | 80
C-Biochar | 600 | 240 | 79.42 | 2.09 | 5.93 | 2.88 | 0.1109292 | 9.68 | 0.026 | 0.075 | 0.036 | 1048.2 | 1.044 | 3.985 | IBF | 30 | 10 | 7 | 200 | 0.025 | 0.05 | 45 | 0 | 0 | Synthetic | Single | 6 | 80
C-Biochar | 600 | 240 | 79.42 | 2.09 | 5.93 | 2.88 | 0.1109292 | 9.68 | 0.026 | 0.075 | 0.036 | 1048.2 | 1.044 | 3.985 | ATE | 30 | 10 | 7 | 200 | 0.025 | 0.05 | 15 | 0 | 0 | Synthetic | Single | 7.4 | 52
C-Biochar | 600 | 240 | 79.42 | 2.09 | 5.93 | 2.88 | 0.1109292 | 9.68 | 0.026 | 0.075 | 0.036 | 1048.2 | 1.044 | 3.985 | ATE | 30 | 10 | 7 | 200 | 0.025 | 0.05 | 25 | 0 | 0 | Synthetic | Single | 6.955556 | 60.88889
C-Biochar | 600 | 240 | 79.42 | 2.09 | 5.93 | 2.88 | 0.1109292 | 9.68 | 0.026 | 0.075 | 0.036 | 1048.2 | 1.044 | 3.985 | ATE | 30 | 10 | 7 | 200 | 0.025 | 0.05 | 35 | 0 | 0 | Synthetic | Single | 6.733333 | 65.33333
C-Biochar | 600 | 240 | 79.42 | 2.09 | 5.93 | 2.88 | 0.1109292 | 9.68 | 0.026 | 0.075 | 0.036 | 1048.2 | 1.044 | 3.985 | ATE | 30 | 10 | 7 | 200 | 0.025 | 0.05 | 45 | 0 | 0 | Synthetic | Single | 6.511111 | 69.77778
C-Biochar | 600 | 240 | 79.42 | 2.09 | 5.93 | 2.88 | 0.1109292 | 9.68 | 0.026 | 0.075 | 0.036 | 1048.2 | 1.044 | 3.985 | ATE | 30 | 10 | 7 | 200 | 0.025 | 0.05 | 15 | 0 | 0 | Synthetic | Single | 7.4 | 52
C-Biochar | 600 | 240 | 79.42 | 2.09 | 5.93 | 2.88 | 0.1109292 | 9.68 | 0.026 | 0.075 | 0.036 | 1048.2 | 1.044 | 3.985 | ATE | 30 | 10 | 7 | 200 | 0.025 | 0.05 | 25 | 0 | 0 | Synthetic | Single | 6.955556 | 60.88889
C-Biochar | 600 | 240 | 79.42 | 2.09 | 5.93 | 2.88 | 0.1109292 | 9.68 | 0.026 | 0.075 | 0.036 | 1048.2 | 1.044 | 3.985 | ATE | 30 | 10 | 7 | 200 | 0.025 | 0.05 | 35 | 0 | 0 | Synthetic | Single | 6.733333 | 65.33333
C-Biochar | 600 | 240 | 79.42 | 2.09 | 5.93 | 2.88 | 0.1109292 | 9.68 | 0.026 | 0.075 | 0.036 | 1048.2 | 1.044 | 3.985 | ATE | 30 | 10 | 7 | 200 | 0.025 | 0.05 | 45 | 0 | 0 | Synthetic | Single | 6.511111 | 69.77778
C-Biochar | 600 | 240 | 79.42 | 2.09 | 5.93 | 2.88 | 0.1109292 | 9.68 | 0.026 | 0.075 | 0.036 | 1048.2 | 1.044 | 3.985 | ATE | 30 | 10 | 7 | 200 | 0.025 | 0.05 | 15 | 0 | 0 | Synthetic | Single | 7.4 | 52
C-Biochar | 600 | 240 | 79.42 | 2.09 | 5.93 | 2.88 | 0.1109292 | 9.68 | 0.026 | 0.075 | 0.036 | 1048.2 | 1.044 | 3.985 | ATE | 30 | 10 | 7 | 200 | 0.025 | 0.05 | 25 | 0 | 0 | Synthetic | Single | 6.955556 | 60.88889
C-Biochar | 600 | 240 | 79.42 | 2.09 | 5.93 | 2.88 | 0.1109292 | 9.68 | 0.026 | 0.075 | 0.036 | 1048.2 | 1.044 | 3.985 | ATE | 30 | 10 | 7 | 200 | 0.025 | 0.05 | 35 | 0 | 0 | Synthetic | Single | 6.733333 | 65.33333
C-Biochar | 600 | 240 | 79.42 | 2.09 | 5.93 | 2.88 | 0.1109292 | 9.68 | 0.026 | 0.075 | 0.036 | 1048.2 | 1.044 | 3.985 | ATE | 30 | 10 | 7 | 200 | 0.025 | 0.05 | 45 | 0 | 0 | Synthetic | Single | 6.511111 | 69.77778
C-Biochar | 600 | 240 | 79.42 | 2.09 | 5.93 | 2.88 | 0.1109292 | 9.68 | 0.026 | 0.075 | 0.036 | 1048.2 | 1.044 | 3.985 | CBZ | 30 | 10 | 7 | 200 | 0.025 | 0.05 | 15 | 0 | 0 | Synthetic | Single | 6.240079 | 75.19841
C-Biochar | 600 | 240 | 79.42 | 2.09 | 5.93 | 2.88 | 0.1109292 | 9.68 | 0.026 | 0.075 | 0.036 | 1048.2 | 1.044 | 3.985 | CBZ | 30 | 10 | 7 | 200 | 0.025 | 0.05 | 25 | 0 | 0 | Synthetic | Single | 5.168651 | 96.62698
C-Biochar | 600 | 240 | 79.42 | 2.09 | 5.93 | 2.88 | 0.1109292 | 9.68 | 0.026 | 0.075 | 0.036 | 1048.2 | 1.044 | 3.985 | CBZ | 30 | 10 | 7 | 200 | 0.025 | 0.05 | 35 | 0 | 0 | Synthetic | Single | 4.672619 | 106.5476
C-Biochar | 600 | 240 | 79.42 | 2.09 | 5.93 | 2.88 | 0.1109292 | 9.68 | 0.026 | 0.075 | 0.036 | 1048.2 | 1.044 | 3.985 | CBZ | 30 | 10 | 7 | 200 | 0.025 | 0.05 | 45 | 0 | 0 | Synthetic | Single | 4.414683 | 111.7063
C-Biochar | 600 | 240 | 79.42 | 2.09 | 5.93 | 2.88 | 0.1109292 | 9.68 | 0.026 | 0.075 | 0.036 | 1048.2 | 1.044 | 3.985 | CBZ | 30 | 10 | 7 | 200 | 0.025 | 0.05 | 15 | 0 | 0 | Synthetic | Single | 6.240079 | 75.19841
C-Biochar | 600 | 240 | 79.42 | 2.09 | 5.93 | 2.88 | 0.1109292 | 9.68 | 0.026 | 0.075 | 0.036 | 1048.2 | 1.044 | 3.985 | CBZ | 30 | 10 | 7 | 200 | 0.025 | 0.05 | 25 | 0 | 0 | Synthetic | Single | 5.168651 | 96.62698
C-Biochar | 600 | 240 | 79.42 | 2.09 | 5.93 | 2.88 | 0.1109292 | 9.68 | 0.026 | 0.075 | 0.036 | 1048.2 | 1.044 | 3.985 | CBZ | 30 | 10 | 7 | 200 | 0.025 | 0.05 | 35 | 0 | 0 | Synthetic | Single | 4.69246 | 106.1508
C-Biochar | 600 | 240 | 79.42 | 2.09 | 5.93 | 2.88 | 0.1109292 | 9.68 | 0.026 | 0.075 | 0.036 | 1048.2 | 1.044 | 3.985 | CBZ | 30 | 10 | 7 | 200 | 0.025 | 0.05 | 45 | 0 | 0 | Synthetic | Single | 4.414683 | 111.7063
C-Biochar | 600 | 240 | 79.42 | 2.09 | 5.93 | 2.88 | 0.1109292 | 9.68 | 0.026 | 0.075 | 0.036 | 1048.2 | 1.044 | 3.985 | CBZ | 30 | 10 | 7 | 200 | 0.025 | 0.05 | 15 | 0 | 0 | Synthetic | Single | 6.240079 | 75.19841
C-Biochar | 600 | 240 | 79.42 | 2.09 | 5.93 | 2.88 | 0.1109292 | 9.68 | 0.026 | 0.075 | 0.036 | 1048.2 | 1.044 | 3.985 | CBZ | 30 | 10 | 7 | 200 | 0.025 | 0.05 | 25 | 0 | 0 | Synthetic | Single | 5.168651 | 96.62698
C-Biochar | 600 | 240 | 79.42 | 2.09 | 5.93 | 2.88 | 0.1109292 | 9.68 | 0.026 | 0.075 | 0.036 | 1048.2 | 1.044 | 3.985 | CBZ | 30 | 10 | 7 | 200 | 0.025 | 0.05 | 35 | 0 | 0 | Synthetic | Single | 4.672619 | 106.5476
C-Biochar | 600 | 240 | 79.42 | 2.09 | 5.93 | 2.88 | 0.1109292 | 9.68 | 0.026 | 0.075 | 0.036 | 1048.2 | 1.044 | 3.985 | CBZ | 30 | 10 | 7 | 200 | 0.025 | 0.05 | 45 | 0 | 0 | Synthetic | Single | 4.414683 | 111.7063
C-Biochar | 600 | 240 | 79.42 | 2.09 | 5.93 | 2.88 | 0.1109292 | 9.68 | 0.026 | 0.075 | 0.036 | 1048.2 | 1.044 | 3.985 | IBF | 30 | 10 | 7 | 200 | 0.025 | 0.05 | 25 | 0 | 0 | Synthetic | Single | 6 | 80
C-Biochar | 600 | 240 | 79.42 | 2.09 | 5.93 | 2.88 | 0.1109292 | 9.68 | 0.026 | 0.075 | 0.036 | 1048.2 | 1.044 | 3.985 | IBF | 30 | 10 | 7 | 200 | 0.025 | 0.05 | 25 | 0.1 | 0 | Synthetic | Single | 7.333333 | 53.33333
C-Biochar | 600 | 240 | 79.42 | 2.09 | 5.93 | 2.88 | 0.1109292 | 9.68 | 0.026 | 0.075 | 0.036 | 1048.2 | 1.044 | 3.985 | IBF | 30 | 10 | 7 | 200 | 0.025 | 0.05 | 25 | 0.2 | 0 | Synthetic | Single | 5.333333 | 93.33333
C-Biochar | 600 | 240 | 79.42 | 2.09 | 5.93 | 2.88 | 0.1109292 | 9.68 | 0.026 | 0.075 | 0.036 | 1048.2 | 1.044 | 3.985 | IBF | 30 | 10 | 7 | 200 | 0.025 | 0.05 | 25 | 0.3 | 0 | Synthetic | Single | 4.666667 | 106.6667
C-Biochar | 600 | 240 | 79.42 | 2.09 | 5.93 | 2.88 | 0.1109292 | 9.68 | 0.026 | 0.075 | 0.036 | 1048.2 | 1.044 | 3.985 | IBF | 30 | 10 | 7 | 200 | 0.025 | 0.05 | 25 | 0.4 | 0 | Synthetic | Single | 5.333333 | 93.33333
C-Biochar | 600 | 240 | 79.42 | 2.09 | 5.93 | 2.88 | 0.1109292 | 9.68 | 0.026 | 0.075 | 0.036 | 1048.2 | 1.044 | 3.985 | IBF | 30 | 10 | 7 | 200 | 0.025 | 0.05 | 25 | 0.5 | 0 | Synthetic | Single | 6 | 80
C-Biochar | 600 | 240 | 79.42 | 2.09 | 5.93 | 2.88 | 0.1109292 | 9.68 | 0.026 | 0.075 | 0.036 | 1048.2 | 1.044 | 3.985 | IBF | 30 | 10 | 7 | 200 | 0.025 | 0.05 | 25 | 0 | 0 | Synthetic | Single | 6 | 80
C-Biochar | 600 | 240 | 79.42 | 2.09 | 5.93 | 2.88 | 0.1109292 | 9.68 | 0.026 | 0.075 | 0.036 | 1048.2 | 1.044 | 3.985 | IBF | 30 | 10 | 7 | 200 | 0.025 | 0.05 | 25 | 0.1 | 0 | Synthetic | Single | 7.333333 | 53.33333
C-Biochar | 600 | 240 | 79.42 | 2.09 | 5.93 | 2.88 | 0.1109292 | 9.68 | 0.026 | 0.075 | 0.036 | 1048.2 | 1.044 | 3.985 | IBF | 30 | 10 | 7 | 200 | 0.025 | 0.05 | 25 | 0.2 | 0 | Synthetic | Single | 5.333333 | 93.33333
C-Biochar | 600 | 240 | 79.42 | 2.09 | 5.93 | 2.88 | 0.1109292 | 9.68 | 0.026 | 0.075 | 0.036 | 1048.2 | 1.044 | 3.985 | IBF | 30 | 10 | 7 | 200 | 0.025 | 0.05 | 25 | 0.3 | 0 | Synthetic | Single | 4.666667 | 106.6667
C-Biochar | 600 | 240 | 79.42 | 2.09 | 5.93 | 2.88 | 0.1109292 | 9.68 | 0.026 | 0.075 | 0.036 | 1048.2 | 1.044 | 3.985 | IBF | 30 | 10 | 7 | 200 | 0.025 | 0.05 | 25 | 0.4 | 0 | Synthetic | Single | 6 | 80
C-Biochar | 600 | 240 | 79.42 | 2.09 | 5.93 | 2.88 | 0.1109292 | 9.68 | 0.026 | 0.075 | 0.036 | 1048.2 | 1.044 | 3.985 | IBF | 30 | 10 | 7 | 200 | 0.025 | 0.05 | 25 | 0.5 | 0 | Synthetic | Single | 6 | 80
C-Biochar | 600 | 240 | 79.42 | 2.09 | 5.93 | 2.88 | 0.1109292 | 9.68 | 0.026 | 0.075 | 0.036 | 1048.2 | 1.044 | 3.985 | IBF | 30 | 10 | 7 | 200 | 0.025 | 0.05 | 25 | 0 | 0 | Synthetic | Single | 6 | 80
C-Biochar | 600 | 240 | 79.42 | 2.09 | 5.93 | 2.88 | 0.1109292 | 9.68 | 0.026 | 0.075 | 0.036 | 1048.2 | 1.044 | 3.985 | IBF | 30 | 10 | 7 | 200 | 0.025 | 0.05 | 25 | 0.1 | 0 | Synthetic | Single | 7.333333 | 53.33333
C-Biochar | 600 | 240 | 79.42 | 2.09 | 5.93 | 2.88 | 0.1109292 | 9.68 | 0.026 | 0.075 | 0.036 | 1048.2 | 1.044 | 3.985 | IBF | 30 | 10 | 7 | 200 | 0.025 | 0.05 | 25 | 0.2 | 0 | Synthetic | Single | 5.333333 | 93.33333
C-Biochar | 600 | 240 | 79.42 | 2.09 | 5.93 | 2.88 | 0.1109292 | 9.68 | 0.026 | 0.075 | 0.036 | 1048.2 | 1.044 | 3.985 | IBF | 30 | 10 | 7 | 200 | 0.025 | 0.05 | 25 | 0.3 | 0 | Synthetic | Single | 4.666667 | 106.6667
C-Biochar | 600 | 240 | 79.42 | 2.09 | 5.93 | 2.88 | 0.1109292 | 9.68 | 0.026 | 0.075 | 0.036 | 1048.2 | 1.044 | 3.985 | IBF | 30 | 10 | 7 | 200 | 0.025 | 0.05 | 25 | 0.4 | 0 | Synthetic | Single | 5.333333 | 93.33333
C-Biochar | 600 | 240 | 79.42 | 2.09 | 5.93 | 2.88 | 0.1109292 | 9.68 | 0.026 | 0.075 | 0.036 | 1048.2 | 1.044 | 3.985 | IBF | 30 | 10 | 7 | 200 | 0.025 | 0.05 | 25 | 0.5 | 0 | Synthetic | Single | 6 | 80
C-Biochar | 600 | 240 | 79.42 | 2.09 | 5.93 | 2.88 | 0.1109292 | 9.68 | 0.026 | 0.075 | 0.036 | 1048.2 | 1.044 | 3.985 | ATE | 30 | 10 | 7 | 200 | 0.025 | 0.05 | 25 | 0 | 0 | Synthetic | Single | 8.955556 | 20.88889
C-Biochar | 600 | 240 | 79.42 | 2.09 | 5.93 | 2.88 | 0.1109292 | 9.68 | 0.026 | 0.075 | 0.036 | 1048.2 | 1.044 | 3.985 | ATE | 30 | 10 | 7 | 200 | 0.025 | 0.05 | 25 | 0.1 | 0 | Synthetic | Single | 8.733333 | 25.33333
C-Biochar | 600 | 240 | 79.42 | 2.09 | 5.93 | 2.88 | 0.1109292 | 9.68 | 0.026 | 0.075 | 0.036 | 1048.2 | 1.044 | 3.985 | ATE | 30 | 10 | 7 | 200 | 0.025 | 0.05 | 25 | 0.2 | 0 | Synthetic | Single | 8.288889 | 34.22222
C-Biochar | 600 | 240 | 79.42 | 2.09 | 5.93 | 2.88 | 0.1109292 | 9.68 | 0.026 | 0.075 | 0.036 | 1048.2 | 1.044 | 3.985 | ATE | 30 | 10 | 7 | 200 | 0.025 | 0.05 | 25 | 0.3 | 0 | Synthetic | Single | 8.511111 | 29.77778
C-Biochar | 600 | 240 | 79.42 | 2.09 | 5.93 | 2.88 | 0.1109292 | 9.68 | 0.026 | 0.075 | 0.036 | 1048.2 | 1.044 | 3.985 | ATE | 30 | 10 | 7 | 200 | 0.025 | 0.05 | 25 | 0.4 | 0 | Synthetic | Single | 7.844444 | 43.11111
C-Biochar | 600 | 240 | 79.42 | 2.09 | 5.93 | 2.88 | 0.1109292 | 9.68 | 0.026 | 0.075 | 0.036 | 1048.2 | 1.044 | 3.985 | ATE | 30 | 10 | 7 | 200 | 0.025 | 0.05 | 25 | 0.5 | 0 | Synthetic | Single | 8.733333 | 25.33333
C-Biochar | 600 | 240 | 79.42 | 2.09 | 5.93 | 2.88 | 0.1109292 | 9.68 | 0.026 | 0.075 | 0.036 | 1048.2 | 1.044 | 3.985 | ATE | 30 | 10 | 7 | 200 | 0.025 | 0.05 | 25 | 0 | 0 | Synthetic | Single | 8.955556 | 20.88889
C-Biochar | 600 | 240 | 79.42 | 2.09 | 5.93 | 2.88 | 0.1109292 | 9.68 | 0.026 | 0.075 | 0.036 | 1048.2 | 1.044 | 3.985 | ATE | 30 | 10 | 7 | 200 | 0.025 | 0.05 | 25 | 0.1 | 0 | Synthetic | Single | 8.733333 | 25.33333
C-Biochar | 600 | 240 | 79.42 | 2.09 | 5.93 | 2.88 | 0.1109292 | 9.68 | 0.026 | 0.075 | 0.036 | 1048.2 | 1.044 | 3.985 | ATE | 30 | 10 | 7 | 200 | 0.025 | 0.05 | 25 | 0.2 | 0 | Synthetic | Single | 8.288889 | 34.22222
C-Biochar | 600 | 240 | 79.42 | 2.09 | 5.93 | 2.88 | 0.1109292 | 9.68 | 0.026 | 0.075 | 0.036 | 1048.2 | 1.044 | 3.985 | ATE | 30 | 10 | 7 | 200 | 0.025 | 0.05 | 25 | 0.3 | 0 | Synthetic | Single | 8.511111 | 29.77778
C-Biochar | 600 | 240 | 79.42 | 2.09 | 5.93 | 2.88 | 0.1109292 | 9.68 | 0.026 | 0.075 | 0.036 | 1048.2 | 1.044 | 3.985 | ATE | 30 | 10 | 7 | 200 | 0.025 | 0.05 | 25 | 0.4 | 0 | Synthetic | Single | 7.844444 | 43.11111
C-Biochar | 600 | 240 | 79.42 | 2.09 | 5.93 | 2.88 | 0.1109292 | 9.68 | 0.026 | 0.075 | 0.036 | 1048.2 | 1.044 | 3.985 | ATE | 30 | 10 | 7 | 200 | 0.025 | 0.05 | 25 | 0.5 | 0 | Synthetic | Single | 8.733333 | 25.33333
C-Biochar | 600 | 240 | 79.42 | 2.09 | 5.93 | 2.88 | 0.1109292 | 9.68 | 0.026 | 0.075 | 0.036 | 1048.2 | 1.044 | 3.985 | ATE | 30 | 10 | 7 | 200 | 0.025 | 0.05 | 25 | 0 | 0 | Synthetic | Single | 8.955556 | 20.88889
C-Biochar | 600 | 240 | 79.42 | 2.09 | 5.93 | 2.88 | 0.1109292 | 9.68 | 0.026 | 0.075 | 0.036 | 1048.2 | 1.044 | 3.985 | ATE | 30 | 10 | 7 | 200 | 0.025 | 0.05 | 25 | 0.1 | 0 | Synthetic | Single | 8.733333 | 25.33333
C-Biochar | 600 | 240 | 79.42 | 2.09 | 5.93 | 2.88 | 0.1109292 | 9.68 | 0.026 | 0.075 | 0.036 | 1048.2 | 1.044 | 3.985 | ATE | 30 | 10 | 7 | 200 | 0.025 | 0.05 | 25 | 0.2 | 0 | Synthetic | Single | 8.288889 | 34.22222
C-Biochar | 600 | 240 | 79.42 | 2.09 | 5.93 | 2.88 | 0.1109292 | 9.68 | 0.026 | 0.075 | 0.036 | 1048.2 | 1.044 | 3.985 | ATE | 30 | 10 | 7 | 200 | 0.025 | 0.05 | 25 | 0.3 | 0 | Synthetic | Single | 8.511111 | 29.77778
C-Biochar | 600 | 240 | 79.42 | 2.09 | 5.93 | 2.88 | 0.1109292 | 9.68 | 0.026 | 0.075 | 0.036 | 1048.2 | 1.044 | 3.985 | ATE | 30 | 10 | 7 | 200 | 0.025 | 0.05 | 25 | 0.4 | 0 | Synthetic | Single | 7.844444 | 43.11111
C-Biochar | 600 | 240 | 79.42 | 2.09 | 5.93 | 2.88 | 0.1109292 | 9.68 | 0.026 | 0.075 | 0.036 | 1048.2 | 1.044 | 3.985 | ATE | 30 | 10 | 7 | 200 | 0.025 | 0.05 | 25 | 0.5 | 0 | Synthetic | Single | 8.733333 | 25.33333
C-Biochar | 600 | 240 | 79.42 | 2.09 | 5.93 | 2.88 | 0.1109292 | 9.68 | 0.026 | 0.075 | 0.036 | 1048.2 | 1.044 | 3.985 | CBZ | 30 | 10 | 7 | 200 | 0.025 | 0.05 | 25 | 0 | 0 | Synthetic | Single | 4.435185 | 111.2963
C-Biochar | 600 | 240 | 79.42 | 2.09 | 5.93 | 2.88 | 0.1109292 | 9.68 | 0.026 | 0.075 | 0.036 | 1048.2 | 1.044 | 3.985 | CBZ | 30 | 10 | 7 | 200 | 0.025 | 0.05 | 25 | 0.1 | 0 | Synthetic | Single | 4.62037 | 107.5926
C-Biochar | 600 | 240 | 79.42 | 2.09 | 5.93 | 2.88 | 0.1109292 | 9.68 | 0.026 | 0.075 | 0.036 | 1048.2 | 1.044 | 3.985 | CBZ | 30 | 10 | 7 | 200 | 0.025 | 0.05 | 25 | 0.2 | 0 | Synthetic | Single | 5.083333 | 98.33333
C-Biochar | 600 | 240 | 79.42 | 2.09 | 5.93 | 2.88 | 0.1109292 | 9.68 | 0.026 | 0.075 | 0.036 | 1048.2 | 1.044 | 3.985 | CBZ | 30 | 10 | 7 | 200 | 0.025 | 0.05 | 25 | 0.3 | 0 | Synthetic | Single | 4.064815 | 118.7037
C-Biochar | 600 | 240 | 79.42 | 2.09 | 5.93 | 2.88 | 0.1109292 | 9.68 | 0.026 | 0.075 | 0.036 | 1048.2 | 1.044 | 3.985 | CBZ | 30 | 10 | 7 | 200 | 0.025 | 0.05 | 25 | 0.4 | 0 | Synthetic | Single | 3.861111 | 122.7778
C-Biochar | 600 | 240 | 79.42 | 2.09 | 5.93 | 2.88 | 0.1109292 | 9.68 | 0.026 | 0.075 | 0.036 | 1048.2 | 1.044 | 3.985 | CBZ | 30 | 10 | 7 | 200 | 0.025 | 0.05 | 25 | 0.5 | 0 | Synthetic | Single | 4.490741 | 110.1852
C-Biochar | 600 | 240 | 79.42 | 2.09 | 5.93 | 2.88 | 0.1109292 | 9.68 | 0.026 | 0.075 | 0.036 | 1048.2 | 1.044 | 3.985 | CBZ | 30 | 10 | 7 | 200 | 0.025 | 0.05 | 25 | 0 | 0 | Synthetic | Single | 4.751984 | 104.9603
C-Biochar | 600 | 240 | 79.42 | 2.09 | 5.93 | 2.88 | 0.1109292 | 9.68 | 0.026 | 0.075 | 0.036 | 1048.2 | 1.044 | 3.985 | CBZ | 30 | 10 | 7 | 200 | 0.025 | 0.05 | 25 | 0.1 | 0 | Synthetic | Single | 4.950397 | 100.9921
C-Biochar | 600 | 240 | 79.42 | 2.09 | 5.93 | 2.88 | 0.1109292 | 9.68 | 0.026 | 0.075 | 0.036 | 1048.2 | 1.044 | 3.985 | CBZ | 30 | 10 | 7 | 200 | 0.025 | 0.05 | 25 | 0.2 | 0 | Synthetic | Single | 5.446429 | 91.07143
C-Biochar | 600 | 240 | 79.42 | 2.09 | 5.93 | 2.88 | 0.1109292 | 9.68 | 0.026 | 0.075 | 0.036 | 1048.2 | 1.044 | 3.985 | CBZ | 30 | 10 | 7 | 200 | 0.025 | 0.05 | 25 | 0.3 | 0 | Synthetic | Single | 4.355159 | 112.8968
C-Biochar | 600 | 240 | 79.42 | 2.09 | 5.93 | 2.88 | 0.1109292 | 9.68 | 0.026 | 0.075 | 0.036 | 1048.2 | 1.044 | 3.985 | CBZ | 30 | 10 | 7 | 200 | 0.025 | 0.05 | 25 | 0.4 | 0 | Synthetic | Single | 4.136905 | 117.2619
C-Biochar | 600 | 240 | 79.42 | 2.09 | 5.93 | 2.88 | 0.1109292 | 9.68 | 0.026 | 0.075 | 0.036 | 1048.2 | 1.044 | 3.985 | CBZ | 30 | 10 | 7 | 200 | 0.025 | 0.05 | 25 | 0.5 | 0 | Synthetic | Single | 4.811508 | 103.7698
C-Biochar | 600 | 240 | 79.42 | 2.09 | 5.93 | 2.88 | 0.1109292 | 9.68 | 0.026 | 0.075 | 0.036 | 1048.2 | 1.044 | 3.985 | CBZ | 30 | 10 | 7 | 200 | 0.025 | 0.05 | 25 | 0 | 0 | Synthetic | Single | 4.751984 | 104.9603
C-Biochar | 600 | 240 | 79.42 | 2.09 | 5.93 | 2.88 | 0.1109292 | 9.68 | 0.026 | 0.075 | 0.036 | 1048.2 | 1.044 | 3.985 | CBZ | 30 | 10 | 7 | 200 | 0.025 | 0.05 | 25 | 0.1 | 0 | Synthetic | Single | 4.950397 | 100.9921
C-Biochar | 600 | 240 | 79.42 | 2.09 | 5.93 | 2.88 | 0.1109292 | 9.68 | 0.026 | 0.075 | 0.036 | 1048.2 | 1.044 | 3.985 | CBZ | 30 | 10 | 7 | 200 | 0.025 | 0.05 | 25 | 0.2 | 0 | Synthetic | Single | 5.446429 | 91.07143
C-Biochar | 600 | 240 | 79.42 | 2.09 | 5.93 | 2.88 | 0.1109292 | 9.68 | 0.026 | 0.075 | 0.036 | 1048.2 | 1.044 | 3.985 | CBZ | 30 | 10 | 7 | 200 | 0.025 | 0.05 | 25 | 0.3 | 0 | Synthetic | Single | 4.355159 | 112.8968
C-Biochar | 600 | 240 | 79.42 | 2.09 | 5.93 | 2.88 | 0.1109292 | 9.68 | 0.026 | 0.075 | 0.036 | 1048.2 | 1.044 | 3.985 | CBZ | 30 | 10 | 7 | 200 | 0.025 | 0.05 | 25 | 0.4 | 0 | Synthetic | Single | 4.136905 | 117.2619
C-Biochar | 600 | 240 | 79.42 | 2.09 | 5.93 | 2.88 | 0.1109292 | 9.68 | 0.026 | 0.075 | 0.036 | 1048.2 | 1.044 | 3.985 | CBZ | 30 | 10 | 7 | 200 | 0.025 | 0.05 | 25 | 0.5 | 0 | Synthetic | Single | 4.811508 | 103.7698
PAC | 600 | 240 | 85.02 | 0.76 | 3.86 | 0.32 | 0.0491649 | 10.04 | 0.009 | 0.036 | 0.004 | 957.6 | 0.676 | 2.825 | IBF | 30 | 10 | 7 | 200 | 0.025 | 0.05 | 25 | 0 | 0 | Synthetic | Single | 3.777778 | 124.4444
PAC | 600 | 240 | 85.02 | 0.76 | 3.86 | 0.32 | 0.0491649 | 10.04 | 0.009 | 0.036 | 0.004 | 957.6 | 0.676 | 2.825 | IBF | 30 | 20 | 7 | 200 | 0.025 | 0.05 | 25 | 0 | 0 | Synthetic | Single | 14.66667 | 106.6667
PAC | 600 | 240 | 85.02 | 0.76 | 3.86 | 0.32 | 0.0491649 | 10.04 | 0.009 | 0.036 | 0.004 | 957.6 | 0.676 | 2.825 | IBF | 30 | 30 | 7 | 200 | 0.025 | 0.05 | 25 | 0 | 0 | Synthetic | Single | 20.66667 | 186.6667
PAC | 600 | 240 | 85.02 | 0.76 | 3.86 | 0.32 | 0.0491649 | 10.04 | 0.009 | 0.036 | 0.004 | 957.6 | 0.676 | 2.825 | IBF | 30 | 50 | 7 | 200 | 0.025 | 0.05 | 25 | 0 | 0 | Synthetic | Single | 43.33333 | 133.3333
PAC | 600 | 240 | 85.02 | 0.76 | 3.86 | 0.32 | 0.0491649 | 10.04 | 0.009 | 0.036 | 0.004 | 957.6 | 0.676 | 2.825 | IBF | 30 | 80 | 7 | 200 | 0.025 | 0.05 | 25 | 0 | 0 | Synthetic | Single | 70.66667 | 186.6667
PAC | 600 | 240 | 85.02 | 0.76 | 3.86 | 0.32 | 0.0491649 | 10.04 | 0.009 | 0.036 | 0.004 | 957.6 | 0.676 | 2.825 | IBF | 30 | 100 | 7 | 200 | 0.025 | 0.05 | 25 | 0 | 0 | Synthetic | Single | 90 | 200
PAC | 600 | 240 | 85.02 | 0.76 | 3.86 | 0.32 | 0.0491649 | 10.04 | 0.009 | 0.036 | 0.004 | 957.6 | 0.676 | 2.825 | IBF | 30 | 10 | 7 | 200 | 0.025 | 0.05 | 25 | 0 | 0 | Synthetic | Single | 4 | 120
PAC | 600 | 240 | 85.02 | 0.76 | 3.86 | 0.32 | 0.0491649 | 10.04 | 0.009 | 0.036 | 0.004 | 957.6 | 0.676 | 2.825 | IBF | 30 | 20 | 7 | 200 | 0.025 | 0.05 | 25 | 0 | 0 | Synthetic | Single | 14 | 120
PAC | 600 | 240 | 85.02 | 0.76 | 3.86 | 0.32 | 0.0491649 | 10.04 | 0.009 | 0.036 | 0.004 | 957.6 | 0.676 | 2.825 | IBF | 30 | 30 | 7 | 200 | 0.025 | 0.05 | 25 | 0 | 0 | Synthetic | Single | 24 | 120
PAC | 600 | 240 | 85.02 | 0.76 | 3.86 | 0.32 | 0.0491649 | 10.04 | 0.009 | 0.036 | 0.004 | 957.6 | 0.676 | 2.825 | IBF | 30 | 50 | 7 | 200 | 0.025 | 0.05 | 25 | 0 | 0 | Synthetic | Single | 42.88889 | 142.2222
PAC | 600 | 240 | 85.02 | 0.76 | 3.86 | 0.32 | 0.0491649 | 10.04 | 0.009 | 0.036 | 0.004 | 957.6 | 0.676 | 2.825 | IBF | 30 | 80 | 7 | 200 | 0.025 | 0.05 | 25 | 0 | 0 | Synthetic | Single | 70 | 200
PAC | 600 | 240 | 85.02 | 0.76 | 3.86 | 0.32 | 0.0491649 | 10.04 | 0.009 | 0.036 | 0.004 | 957.6 | 0.676 | 2.825 | IBF | 30 | 100 | 7 | 200 | 0.025 | 0.05 | 25 | 0 | 0 | Synthetic | Single | 89.77778 | 204.4444
PAC | 600 | 240 | 85.02 | 0.76 | 3.86 | 0.32 | 0.0491649 | 10.04 | 0.009 | 0.036 | 0.004 | 957.6 | 0.676 | 2.825 | ATE | 30 | 10 | 7 | 200 | 0.025 | 0.05 | 25 | 0 | 0 | Synthetic | Single | 6.511111 | 69.77778
PAC | 600 | 240 | 85.02 | 0.76 | 3.86 | 0.32 | 0.0491649 | 10.04 | 0.009 | 0.036 | 0.004 | 957.6 | 0.676 | 2.825 | ATE | 30 | 20 | 7 | 200 | 0.025 | 0.05 | 25 | 0 | 0 | Synthetic | Single | 12.58519 | 148.2963
PAC | 600 | 240 | 85.02 | 0.76 | 3.86 | 0.32 | 0.0491649 | 10.04 | 0.009 | 0.036 | 0.004 | 957.6 | 0.676 | 2.825 | ATE | 30 | 30 | 7 | 200 | 0.025 | 0.05 | 25 | 0 | 0 | Synthetic | Single | 20.51111 | 189.7778
PAC | 600 | 240 | 85.02 | 0.76 | 3.86 | 0.32 | 0.0491649 | 10.04 | 0.009 | 0.036 | 0.004 | 957.6 | 0.676 | 2.825 | ATE | 30 | 50 | 7 | 200 | 0.025 | 0.05 | 25 | 0 | 0 | Synthetic | Single | 37.84444 | 243.1111
PAC | 600 | 240 | 85.02 | 0.76 | 3.86 | 0.32 | 0.0491649 | 10.04 | 0.009 | 0.036 | 0.004 | 957.6 | 0.676 | 2.825 | ATE | 30 | 80 | 7 | 200 | 0.025 | 0.05 | 25 | 0 | 0 | Synthetic | Single | 61.4 | 372
PAC | 600 | 240 | 85.02 | 0.76 | 3.86 | 0.32 | 0.0491649 | 10.04 | 0.009 | 0.036 | 0.004 | 957.6 | 0.676 | 2.825 | ATE | 30 | 100 | 7 | 200 | 0.025 | 0.05 | 25 | 0 | 0 | Synthetic | Single | 80.73333 | 385.3333
PAC | 600 | 240 | 85.02 | 0.76 | 3.86 | 0.32 | 0.0491649 | 10.04 | 0.009 | 0.036 | 0.004 | 957.6 | 0.676 | 2.825 | ATE | 30 | 10 | 7 | 200 | 0.025 | 0.05 | 25 | 0 | 0 | Synthetic | Single | 5.177778 | 96.44444
PAC | 600 | 240 | 85.02 | 0.76 | 3.86 | 0.32 | 0.0491649 | 10.04 | 0.009 | 0.036 | 0.004 | 957.6 | 0.676 | 2.825 | ATE | 30 | 20 | 7 | 200 | 0.025 | 0.05 | 25 | 0 | 0 | Synthetic | Single | 12.51111 | 149.7778
PAC | 600 | 240 | 85.02 | 0.76 | 3.86 | 0.32 | 0.0491649 | 10.04 | 0.009 | 0.036 | 0.004 | 957.6 | 0.676 | 2.825 | ATE | 30 | 30 | 7 | 200 | 0.025 | 0.05 | 25 | 0 | 0 | Synthetic | Single | 20.80741 | 183.8519
PAC | 600 | 240 | 85.02 | 0.76 | 3.86 | 0.32 | 0.0491649 | 10.04 | 0.009 | 0.036 | 0.004 | 957.6 | 0.676 | 2.825 | ATE | 30 | 50 | 7 | 200 | 0.025 | 0.05 | 25 | 0 | 0 | Synthetic | Single | 36.95556 | 260.8889
PAC | 600 | 240 | 85.02 | 0.76 | 3.86 | 0.32 | 0.0491649 | 10.04 | 0.009 | 0.036 | 0.004 | 957.6 | 0.676 | 2.825 | ATE | 30 | 80 | 7 | 200 | 0.025 | 0.05 | 25 | 0 | 0 | Synthetic | Single | 61.62222 | 367.5556
PAC | 600 | 240 | 85.02 | 0.76 | 3.86 | 0.32 | 0.0491649 | 10.04 | 0.009 | 0.036 | 0.004 | 957.6 | 0.676 | 2.825 | ATE | 30 | 100 | 7 | 200 | 0.025 | 0.05 | 25 | 0 | 0 | Synthetic | Single | 80.73333 | 385.3333
PAC | 600 | 240 | 85.02 | 0.76 | 3.86 | 0.32 | 0.0491649 | 10.04 | 0.009 | 0.036 | 0.004 | 957.6 | 0.676 | 2.825 | CBZ | 30 | 10 | 7 | 200 | 0.025 | 0.05 | 25 | 0 | 0 | Synthetic | Single | 5.109127 | 97.81746
PAC | 600 | 240 | 85.02 | 0.76 | 3.86 | 0.32 | 0.0491649 | 10.04 | 0.009 | 0.036 | 0.004 | 957.6 | 0.676 | 2.825 | CBZ | 30 | 20 | 7 | 200 | 0.025 | 0.05 | 25 | 0 | 0 | Synthetic | Single | 12.52976 | 149.4048
PAC | 600 | 240 | 85.02 | 0.76 | 3.86 | 0.32 | 0.0491649 | 10.04 | 0.009 | 0.036 | 0.004 | 957.6 | 0.676 | 2.825 | CBZ | 30 | 30 | 7 | 200 | 0.025 | 0.05 | 25 | 0 | 0 | Synthetic | Single | 20.00992 | 199.8016
PAC | 600 | 240 | 85.02 | 0.76 | 3.86 | 0.32 | 0.0491649 | 10.04 | 0.009 | 0.036 | 0.004 | 957.6 | 0.676 | 2.825 | CBZ | 30 | 50 | 7 | 200 | 0.025 | 0.05 | 25 | 0 | 0 | Synthetic | Single | 38.58135 | 228.373
PAC | 600 | 240 | 85.02 | 0.76 | 3.86 | 0.32 | 0.0491649 | 10.04 | 0.009 | 0.036 | 0.004 | 957.6 | 0.676 | 2.825 | CBZ | 30 | 80 | 7 | 200 | 0.025 | 0.05 | 25 | 0 | 0 | Synthetic | Single | 66.73611 | 265.2778
PAC | 600 | 240 | 85.02 | 0.76 | 3.86 | 0.32 | 0.0491649 | 10.04 | 0.009 | 0.036 | 0.004 | 957.6 | 0.676 | 2.825 | CBZ | 30 | 100 | 7 | 200 | 0.025 | 0.05 | 25 | 0 | 0 | Synthetic | Single | 84.7123 | 305.754
PAC | 600 | 240 | 85.02 | 0.76 | 3.86 | 0.32 | 0.0491649 | 10.04 | 0.009 | 0.036 | 0.004 | 957.6 | 0.676 | 2.825 | CBZ | 30 | 10 | 7 | 200 | 0.025 | 0.05 | 25 | 0 | 0 | Synthetic | Single | 5.029762 | 99.40476
PAC | 600 | 240 | 85.02 | 0.76 | 3.86 | 0.32 | 0.0491649 | 10.04 | 0.009 | 0.036 | 0.004 | 957.6 | 0.676 | 2.825 | CBZ | 30 | 20 | 7 | 200 | 0.025 | 0.05 | 25 | 0 | 0 | Synthetic | Single | 13.38294 | 132.3413
PAC | 600 | 240 | 85.02 | 0.76 | 3.86 | 0.32 | 0.0491649 | 10.04 | 0.009 | 0.036 | 0.004 | 957.6 | 0.676 | 2.825 | CBZ | 30 | 30 | 7 | 200 | 0.025 | 0.05 | 25 | 0 | 0 | Synthetic | Single | 21.80225 | 163.955
PAC | 600 | 240 | 85.02 | 0.76 | 3.86 | 0.32 | 0.0491649 | 10.04 | 0.009 | 0.036 | 0.004 | 957.6 | 0.676 | 2.825 | CBZ | 30 | 50 | 7 | 200 | 0.025 | 0.05 | 25 | 0 | 0 | Synthetic | Single | 39.39484 | 212.1032
PAC | 600 | 240 | 85.02 | 0.76 | 3.86 | 0.32 | 0.0491649 | 10.04 | 0.009 | 0.036 | 0.004 | 957.6 | 0.676 | 2.825 | CBZ | 30 | 80 | 7 | 200 | 0.025 | 0.05 | 25 | 0 | 0 | Synthetic | Single | 67.03373 | 259.3254
PAC | 600 | 240 | 85.02 | 0.76 | 3.86 | 0.32 | 0.0491649 | 10.04 | 0.009 | 0.036 | 0.004 | 957.6 | 0.676 | 2.825 | CBZ | 30 | 100 | 7 | 200 | 0.025 | 0.05 | 25 | 0 | 0 | Synthetic | Single | 84.05754 | 318.8492
PAC | 600 | 240 | 85.02 | 0.76 | 3.86 | 0.32 | 0.0491649 | 10.04 | 0.009 | 0.036 | 0.004 | 957.6 | 0.676 | 2.825 | IBF | 30 | 10 | 3 | 200 | 0.025 | 0.05 | 25 | 0 | 0 | Synthetic | Single | 5.333333 | 93.33333
PAC | 600 | 240 | 85.02 | 0.76 | 3.86 | 0.32 | 0.0491649 | 10.04 | 0.009 | 0.036 | 0.004 | 957.6 | 0.676 | 2.825 | IBF | 30 | 10 | 5 | 200 | 0.025 | 0.05 | 25 | 0 | 0 | Synthetic | Single | 8 | 40
PAC | 600 | 240 | 85.02 | 0.76 | 3.86 | 0.32 | 0.0491649 | 10.04 | 0.009 | 0.036 | 0.004 | 957.6 | 0.676 | 2.825 | IBF | 30 | 10 | 7 | 200 | 0.025 | 0.05 | 25 | 0 | 0 | Synthetic | Single | 9.333333 | 13.33333
PAC | 600 | 240 | 85.02 | 0.76 | 3.86 | 0.32 | 0.0491649 | 10.04 | 0.009 | 0.036 | 0.004 | 957.6 | 0.676 | 2.825 | IBF | 30 | 10 | 9 | 200 | 0.025 | 0.05 | 25 | 0 | 0 | Synthetic | Single | 10 | 0
PAC | 600 | 240 | 85.02 | 0.76 | 3.86 | 0.32 | 0.0491649 | 10.04 | 0.009 | 0.036 | 0.004 | 957.6 | 0.676 | 2.825 | IBF | 30 | 10 | 3 | 200 | 0.025 | 0.05 | 25 | 0 | 0 | Synthetic | Single | 5.333333 | 93.33333
PAC | 600 | 240 | 85.02 | 0.76 | 3.86 | 0.32 | 0.0491649 | 10.04 | 0.009 | 0.036 | 0.004 | 957.6 | 0.676 | 2.825 | IBF | 30 | 10 | 5 | 200 | 0.025 | 0.05 | 25 | 0 | 0 | Synthetic | Single | 8 | 40
PAC | 600 | 240 | 85.02 | 0.76 | 3.86 | 0.32 | 0.0491649 | 10.04 | 0.009 | 0.036 | 0.004 | 957.6 | 0.676 | 2.825 | IBF | 30 | 10 | 7 | 200 | 0.025 | 0.05 | 25 | 0 | 0 | Synthetic | Single | 9.333333 | 13.33333
PAC | 600 | 240 | 85.02 | 0.76 | 3.86 | 0.32 | 0.0491649 | 10.04 | 0.009 | 0.036 | 0.004 | 957.6 | 0.676 | 2.825 | IBF | 30 | 10 | 9 | 200 | 0.025 | 0.05 | 25 | 0 | 0 | Synthetic | Single | 10 | 0
PAC | 600 | 240 | 85.02 | 0.76 | 3.86 | 0.32 | 0.0491649 | 10.04 | 0.009 | 0.036 | 0.004 | 957.6 | 0.676 | 2.825 | IBF | 30 | 10 | 3 | 200 | 0.025 | 0.05 | 25 | 0 | 0 | Synthetic | Single | 5.333333 | 93.33333
PAC | 600 | 240 | 85.02 | 0.76 | 3.86 | 0.32 | 0.0491649 | 10.04 | 0.009 | 0.036 | 0.004 | 957.6 | 0.676 | 2.825 | IBF | 30 | 10 | 5 | 200 | 0.025 | 0.05 | 25 | 0 | 0 | Synthetic | Single | 8 | 40
PAC | 600 | 240 | 85.02 | 0.76 | 3.86 | 0.32 | 0.0491649 | 10.04 | 0.009 | 0.036 | 0.004 | 957.6 | 0.676 | 2.825 | IBF | 30 | 10 | 7 | 200 | 0.025 | 0.05 | 25 | 0 | 0 | Synthetic | Single | 9.333333 | 13.33333
PAC | 600 | 240 | 85.02 | 0.76 | 3.86 | 0.32 | 0.0491649 | 10.04 | 0.009 | 0.036 | 0.004 | 957.6 | 0.676 | 2.825 | IBF | 30 | 10 | 9 | 200 | 0.025 | 0.05 | 25 | 0 | 0 | Synthetic | Single | 10 | 0
PAC | 600 | 240 | 85.02 | 0.76 | 3.86 | 0.32 | 0.0491649 | 10.04 | 0.009 | 0.036 | 0.004 | 957.6 | 0.676 | 2.825 | ATE | 30 | 10 | 3 | 200 | 0.025 | 0.05 | 25 | 0 | 0 | Synthetic | Single | 7.844444 | 43.11111
PAC | 600 | 240 | 85.02 | 0.76 | 3.86 | 0.32 | 0.0491649 | 10.04 | 0.009 | 0.036 | 0.004 | 957.6 | 0.676 | 2.825 | ATE | 30 | 10 | 5 | 200 | 0.025 | 0.05 | 25 | 0 | 0 | Synthetic | Single | 6.733333 | 65.33333
PAC | 600 | 240 | 85.02 | 0.76 | 3.86 | 0.32 | 0.0491649 | 10.04 | 0.009 | 0.036 | 0.004 | 957.6 | 0.676 | 2.825 | ATE | 30 | 10 | 7 | 200 | 0.025 | 0.05 | 25 | 0 | 0 | Synthetic | Single | 5.622222 | 87.55556
PAC | 600 | 240 | 85.02 | 0.76 | 3.86 | 0.32 | 0.0491649 | 10.04 | 0.009 | 0.036 | 0.004 | 957.6 | 0.676 | 2.825 | ATE | 30 | 10 | 9 | 200 | 0.025 | 0.05 | 25 | 0 | 0 | Synthetic | Single | 5.622222 | 87.55556
PAC | 600 | 240 | 85.02 | 0.76 | 3.86 | 0.32 | 0.0491649 | 10.04 | 0.009 | 0.036 | 0.004 | 957.6 | 0.676 | 2.825 | ATE | 30 | 10 | 3 | 200 | 0.025 | 0.05 | 25 | 0 | 0 | Synthetic | Single | 7.844444 | 43.11111
PAC | 600 | 240 | 85.02 | 0.76 | 3.86 | 0.32 | 0.0491649 | 10.04 | 0.009 | 0.036 | 0.004 | 957.6 | 0.676 | 2.825 | ATE | 30 | 10 | 5 | 200 | 0.025 | 0.05 | 25 | 0 | 0 | Synthetic | Single | 6.733333 | 65.33333
PAC | 600 | 240 | 85.02 | 0.76 | 3.86 | 0.32 | 0.0491649 | 10.04 | 0.009 | 0.036 | 0.004 | 957.6 | 0.676 | 2.825 | ATE | 30 | 10 | 7 | 200 | 0.025 | 0.05 | 25 | 0 | 0 | Synthetic | Single | 5.622222 | 87.55556
PAC | 600 | 240 | 85.02 | 0.76 | 3.86 | 0.32 | 0.0491649 | 10.04 | 0.009 | 0.036 | 0.004 | 957.6 | 0.676 | 2.825 | ATE | 30 | 10 | 9 | 200 | 0.025 | 0.05 | 25 | 0 | 0 | Synthetic | Single | 5.622222 | 87.55556
PAC | 600 | 240 | 85.02 | 0.76 | 3.86 | 0.32 | 0.0491649 | 10.04 | 0.009 | 0.036 | 0.004 | 957.6 | 0.676 | 2.825 | ATE | 30 | 10 | 3 | 200 | 0.025 | 0.05 | 25 | 0 | 0 | Synthetic | Single | 7.844444 | 43.11111
PAC | 600 | 240 | 85.02 | 0.76 | 3.86 | 0.32 | 0.0491649 | 10.04 | 0.009 | 0.036 | 0.004 | 957.6 | 0.676 | 2.825 | ATE | 30 | 10 | 5 | 200 | 0.025 | 0.05 | 25 | 0 | 0 | Synthetic | Single | 6.733333 | 65.33333
PAC | 600 | 240 | 85.02 | 0.76 | 3.86 | 0.32 | 0.0491649 | 10.04 | 0.009 | 0.036 | 0.004 | 957.6 | 0.676 | 2.825 | ATE | 30 | 10 | 7 | 200 | 0.025 | 0.05 | 25 | 0 | 0 | Synthetic | Single | 5.622222 | 87.55556
PAC | 600 | 240 | 85.02 | 0.76 | 3.86 | 0.32 | 0.0491649 | 10.04 | 0.009 | 0.036 | 0.004 | 957.6 | 0.676 | 2.825 | ATE | 30 | 10 | 9 | 200 | 0.025 | 0.05 | 25 | 0 | 0 | Synthetic | Single | 5.622222 | 87.55556
PAC | 600 | 240 | 85.02 | 0.76 | 3.86 | 0.32 | 0.0491649 | 10.04 | 0.009 | 0.036 | 0.004 | 957.6 | 0.676 | 2.825 | CBZ | 30 | 10 | 3 | 200 | 0.025 | 0.05 | 25 | 0 | 0 | Synthetic | Single | 5.486111 | 90.27778
PAC | 600 | 240 | 85.02 | 0.76 | 3.86 | 0.32 | 0.0491649 | 10.04 | 0.009 | 0.036 | 0.004 | 957.6 | 0.676 | 2.825 | CBZ | 30 | 10 | 5 | 200 | 0.025 | 0.05 | 25 | 0 | 0 | Synthetic | Single | 4.751984 | 104.9603
PAC | 600 | 240 | 85.02 | 0.76 | 3.86 | 0.32 | 0.0491649 | 10.04 | 0.009 | 0.036 | 0.004 | 957.6 | 0.676 | 2.825 | CBZ | 30 | 10 | 7 | 200 | 0.025 | 0.05 | 25 | 0 | 0 | Synthetic | Single | 5.367063 | 92.65873
PAC | 600 | 240 | 85.02 | 0.76 | 3.86 | 0.32 | 0.0491649 | 10.04 | 0.009 | 0.036 | 0.004 | 957.6 | 0.676 | 2.825 | CBZ | 30 | 10 | 9 | 200 | 0.025 | 0.05 | 25 | 0 | 0 | Synthetic | Single | 4.990079 | 100.1984
PAC | 600 | 240 | 85.02 | 0.76 | 3.86 | 0.32 | 0.0491649 | 10.04 | 0.009 | 0.036 | 0.004 | 957.6 | 0.676 | 2.825 | CBZ | 30 | 10 | 3 | 200 | 0.025 | 0.05 | 25 | 0 | 0 | Synthetic | Single | 5.486111 | 90.27778
PAC | 600 | 240 | 85.02 | 0.76 | 3.86 | 0.32 | 0.0491649 | 10.04 | 0.009 | 0.036 | 0.004 | 957.6 | 0.676 | 2.825 | CBZ | 30 | 10 | 5 | 200 | 0.025 | 0.05 | 25 | 0 | 0 | Synthetic | Single | 4.751984 | 104.9603
PAC | 600 | 240 | 85.02 | 0.76 | 3.86 | 0.32 | 0.0491649 | 10.04 | 0.009 | 0.036 | 0.004 | 957.6 | 0.676 | 2.825 | CBZ | 30 | 10 | 7 | 200 | 0.025 | 0.05 | 25 | 0 | 0 | Synthetic | Single | 5.367063 | 92.65873
PAC | 600 | 240 | 85.02 | 0.76 | 3.86 | 0.32 | 0.0491649 | 10.04 | 0.009 | 0.036 | 0.004 | 957.6 | 0.676 | 2.825 | CBZ | 30 | 10 | 9 | 200 | 0.025 | 0.05 | 25 | 0 | 0 | Synthetic | Single | 4.990079 | 100.1984
PAC | 600 | 240 | 85.02 | 0.76 | 3.86 | 0.32 | 0.0491649 | 10.04 | 0.009 | 0.036 | 0.004 | 957.6 | 0.676 | 2.825 | CBZ | 30 | 10 | 3 | 200 | 0.025 | 0.05 | 25 | 0 | 0 | Synthetic | Single | 5.486111 | 90.27778
PAC | 600 | 240 | 85.02 | 0.76 | 3.86 | 0.32 | 0.0491649 | 10.04 | 0.009 | 0.036 | 0.004 | 957.6 | 0.676 | 2.825 | CBZ | 30 | 10 | 5 | 200 | 0.025 | 0.05 | 25 | 0 | 0 | Synthetic | Single | 4.751984 | 104.9603
PAC | 600 | 240 | 85.02 | 0.76 | 3.86 | 0.32 | 0.0491649 | 10.04 | 0.009 | 0.036 | 0.004 | 957.6 | 0.676 | 2.825 | CBZ | 30 | 10 | 7 | 200 | 0.025 | 0.05 | 25 | 0 | 0 | Synthetic | Single | 5.367063 | 92.65873
PAC | 600 | 240 | 85.02 | 0.76 | 3.86 | 0.32 | 0.0491649 | 10.04 | 0.009 | 0.036 | 0.004 | 957.6 | 0.676 | 2.825 | CBZ | 30 | 10 | 9 | 200 | 0.025 | 0.05 | 25 | 0 | 0 | Synthetic | Single | 4.990079 | 100.1984
PAC | 600 | 240 | 85.02 | 0.76 | 3.86 | 0.32 | 0.0491649 | 10.04 | 0.009 | 0.036 | 0.004 | 957.6 | 0.676 | 2.825 | IBF | 30 | 10 | 7 | 200 | 0.025 | 0.05 | 15 | 0 | 0 | Synthetic | Single | 7.333333 | 53.33333
PAC | 600 | 240 | 85.02 | 0.76 | 3.86 | 0.32 | 0.0491649 | 10.04 | 0.009 | 0.036 | 0.004 | 957.6 | 0.676 | 2.825 | IBF | 30 | 10 | 7 | 200 | 0.025 | 0.05 | 25 | 0 | 0 | Synthetic | Single | 7.333333 | 53.33333
PAC | 600 | 240 | 85.02 | 0.76 | 3.86 | 0.32 | 0.0491649 | 10.04 | 0.009 | 0.036 | 0.004 | 957.6 | 0.676 | 2.825 | IBF | 30 | 10 | 7 | 200 | 0.025 | 0.05 | 35 | 0 | 0 | Synthetic | Single | 7.333333 | 53.33333
PAC | 600 | 240 | 85.02 | 0.76 | 3.86 | 0.32 | 0.0491649 | 10.04 | 0.009 | 0.036 | 0.004 | 957.6 | 0.676 | 2.825 | IBF | 30 | 10 | 7 | 200 | 0.025 | 0.05 | 45 | 0 | 0 | Synthetic | Single | 7.333333 | 53.33333
PAC | 600 | 240 | 85.02 | 0.76 | 3.86 | 0.32 | 0.0491649 | 10.04 | 0.009 | 0.036 | 0.004 | 957.6 | 0.676 | 2.825 | IBF | 30 | 10 | 7 | 200 | 0.025 | 0.05 | 15 | 0 | 0 | Synthetic | Single | 7.333333 | 53.33333
PAC | 600 | 240 | 85.02 | 0.76 | 3.86 | 0.32 | 0.0491649 | 10.04 | 0.009 | 0.036 | 0.004 | 957.6 | 0.676 | 2.825 | IBF | 30 | 10 | 7 | 200 | 0.025 | 0.05 | 25 | 0 | 0 | Synthetic | Single | 7.333333 | 53.33333
PAC | 600 | 240 | 85.02 | 0.76 | 3.86 | 0.32 | 0.0491649 | 10.04 | 0.009 | 0.036 | 0.004 | 957.6 | 0.676 | 2.825 | IBF | 30 | 10 | 7 | 200 | 0.025 | 0.05 | 35 | 0 | 0 | Synthetic | Single | 7.333333 | 53.33333
PAC | 600 | 240 | 85.02 | 0.76 | 3.86 | 0.32 | 0.0491649 | 10.04 | 0.009 | 0.036 | 0.004 | 957.6 | 0.676 | 2.825 | IBF | 30 | 10 | 7 | 200 | 0.025 | 0.05 | 45 | 0 | 0 | Synthetic | Single | 7.333333 | 53.33333
PAC | 600 | 240 | 85.02 | 0.76 | 3.86 | 0.32 | 0.0491649 | 10.04 | 0.009 | 0.036 | 0.004 | 957.6 | 0.676 | 2.825 | IBF | 30 | 10 | 7 | 200 | 0.025 | 0.05 | 15 | 0 | 0 | Synthetic | Single | 7.333333 | 53.33333
PAC | 600 | 240 | 85.02 | 0.76 | 3.86 | 0.32 | 0.0491649 | 10.04 | 0.009 | 0.036 | 0.004 | 957.6 | 0.676 | 2.825 | IBF | 30 | 10 | 7 | 200 | 0.025 | 0.05 | 25 | 0 | 0 | Synthetic | Single | 7.333333 | 53.33333
PAC | 600 | 240 | 85.02 | 0.76 | 3.86 | 0.32 | 0.0491649 | 10.04 | 0.009 | 0.036 | 0.004 | 957.6 | 0.676 | 2.825 | IBF | 30 | 10 | 7 | 200 | 0.025 | 0.05 | 35 | 0 | 0 | Synthetic | Single | 7.333333 | 53.33333
PAC | 600 | 240 | 85.02 | 0.76 | 3.86 | 0.32 | 0.0491649 | 10.04 | 0.009 | 0.036 | 0.004 | 957.6 | 0.676 | 2.825 | IBF | 30 | 10 | 7 | 200 | 0.025 | 0.05 | 45 | 0 | 0 | Synthetic | Single | 7.333333 | 53.33333
PAC | 600 | 240 | 85.02 | 0.76 | 3.86 | 0.32 | 0.0491649 | 10.04 | 0.009 | 0.036 | 0.004 | 957.6 | 0.676 | 2.825 | ATE | 30 | 10 | 7 | 200 | 0.025 | 0.05 | 15 | 0 | 0 | Synthetic | Single | 7.177778 | 56.44444
PAC | 600 | 240 | 85.02 | 0.76 | 3.86 | 0.32 | 0.0491649 | 10.04 | 0.009 | 0.036 | 0.004 | 957.6 | 0.676 | 2.825 | ATE | 30 | 10 | 7 | 200 | 0.025 | 0.05 | 25 | 0 | 0 | Synthetic | Single | 6.288889 | 74.22222
PAC | 600 | 240 | 85.02 | 0.76 | 3.86 | 0.32 | 0.0491649 | 10.04 | 0.009 | 0.036 | 0.004 | 957.6 | 0.676 | 2.825 | ATE | 30 | 10 | 7 | 200 | 0.025 | 0.05 | 35 | 0 | 0 | Synthetic | Single | 6.066667 | 78.66667
PAC | 600 | 240 | 85.02 | 0.76 | 3.86 | 0.32 | 0.0491649 | 10.04 | 0.009 | 0.036 | 0.004 | 957.6 | 0.676 | 2.825 | ATE | 30 | 10 | 7 | 200 | 0.025 | 0.05 | 45 | 0 | 0 | Synthetic | Single | 5.622222 | 87.55556
PAC | 600 | 240 | 85.02 | 0.76 | 3.86 | 0.32 | 0.0491649 | 10.04 | 0.009 | 0.036 | 0.004 | 957.6 | 0.676 | 2.825 | ATE | 30 | 10 | 7 | 200 | 0.025 | 0.05 | 15 | 0 | 0 | Synthetic | Single | 7.177778 | 56.44444
PAC | 600 | 240 | 85.02 | 0.76 | 3.86 | 0.32 | 0.0491649 | 10.04 | 0.009 | 0.036 | 0.004 | 957.6 | 0.676 | 2.825 | ATE | 30 | 10 | 7 | 200 | 0.025 | 0.05 | 25 | 0 | 0 | Synthetic | Single | 6.288889 | 74.22222
PAC | 600 | 240 | 85.02 | 0.76 | 3.86 | 0.32 | 0.0491649 | 10.04 | 0.009 | 0.036 | 0.004 | 957.6 | 0.676 | 2.825 | ATE | 30 | 10 | 7 | 200 | 0.025 | 0.05 | 35 | 0 | 0 | Synthetic | Single | 6.066667 | 78.66667
PAC | 600 | 240 | 85.02 | 0.76 | 3.86 | 0.32 | 0.0491649 | 10.04 | 0.009 | 0.036 | 0.004 | 957.6 | 0.676 | 2.825 | ATE | 30 | 10 | 7 | 200 | 0.025 | 0.05 | 45 | 0 | 0 | Synthetic | Single | 5.622222 | 87.55556
PAC | 600 | 240 | 85.02 | 0.76 | 3.86 | 0.32 | 0.0491649 | 10.04 | 0.009 | 0.036 | 0.004 | 957.6 | 0.676 | 2.825 | ATE | 30 | 10 | 7 | 200 | 0.025 | 0.05 | 15 | 0 | 0 | Synthetic | Single | 7.177778 | 56.44444
PAC | 600 | 240 | 85.02 | 0.76 | 3.86 | 0.32 | 0.0491649 | 10.04 | 0.009 | 0.036 | 0.004 | 957.6 | 0.676 | 2.825 | ATE | 30 | 10 | 7 | 200 | 0.025 | 0.05 | 25 | 0 | 0 | Synthetic | Single | 6.288889 | 74.22222
PAC | 600 | 240 | 85.02 | 0.76 | 3.86 | 0.32 | 0.0491649 | 10.04 | 0.009 | 0.036 | 0.004 | 957.6 | 0.676 | 2.825 | ATE | 30 | 10 | 7 | 200 | 0.025 | 0.05 | 35 | 0 | 0 | Synthetic | Single | 6.066667 | 78.66667
PAC | 600 | 240 | 85.02 | 0.76 | 3.86 | 0.32 | 0.0491649 | 10.04 | 0.009 | 0.036 | 0.004 | 957.6 | 0.676 | 2.825 | ATE | 30 | 10 | 7 | 200 | 0.025 | 0.05 | 45 | 0 | 0 | Synthetic | Single | 5.622222 | 87.55556
PAC | 600 | 240 | 85.02 | 0.76 | 3.86 | 0.32 | 0.0491649 | 10.04 | 0.009 | 0.036 | 0.004 | 957.6 | 0.676 | 2.825 | CBZ | 30 | 10 | 7 | 200 | 0.025 | 0.05 | 15 | 0 | 0 | Synthetic | Single | 5.724206 | 85.51587
PAC | 600 | 240 | 85.02 | 0.76 | 3.86 | 0.32 | 0.0491649 | 10.04 | 0.009 | 0.036 | 0.004 | 957.6 | 0.676 | 2.825 | CBZ | 30 | 10 | 7 | 200 | 0.025 | 0.05 | 25 | 0 | 0 | Synthetic | Single | 5.208333 | 95.83333
PAC | 600 | 240 | 85.02 | 0.76 | 3.86 | 0.32 | 0.0491649 | 10.04 | 0.009 | 0.036 | 0.004 | 957.6 | 0.676 | 2.825 | CBZ | 30 | 10 | 7 | 200 | 0.025 | 0.05 | 35 | 0 | 0 | Synthetic | Single | 4.712302 | 105.754
PAC | 600 | 240 | 85.02 | 0.76 | 3.86 | 0.32 | 0.0491649 | 10.04 | 0.009 | 0.036 | 0.004 | 957.6 | 0.676 | 2.825 | CBZ | 30 | 10 | 7 | 200 | 0.025 | 0.05 | 45 | 0 | 0 | Synthetic | Single | 4.236111 | 115.2778
PAC | 600 | 240 | 85.02 | 0.76 | 3.86 | 0.32 | 0.0491649 | 10.04 | 0.009 | 0.036 | 0.004 | 957.6 | 0.676 | 2.825 | CBZ | 30 | 10 | 7 | 200 | 0.025 | 0.05 | 15 | 0 | 0 | Synthetic | Single | 5.724206 | 85.51587
PAC | 600 | 240 | 85.02 | 0.76 | 3.86 | 0.32 | 0.0491649 | 10.04 | 0.009 | 0.036 | 0.004 | 957.6 | 0.676 | 2.825 | CBZ | 30 | 10 | 7 | 200 | 0.025 | 0.05 | 25 | 0 | 0 | Synthetic | Single | 5.208333 | 95.83333
PAC | 600 | 240 | 85.02 | 0.76 | 3.86 | 0.32 | 0.0491649 | 10.04 | 0.009 | 0.036 | 0.004 | 957.6 | 0.676 | 2.825 | CBZ | 30 | 10 | 7 | 200 | 0.025 | 0.05 | 35 | 0 | 0 | Synthetic | Single | 4.712302 | 105.754
PAC | 600 | 240 | 85.02 | 0.76 | 3.86 | 0.32 | 0.0491649 | 10.04 | 0.009 | 0.036 | 0.004 | 957.6 | 0.676 | 2.825 | CBZ | 30 | 10 | 7 | 200 | 0.025 | 0.05 | 45 | 0 | 0 | Synthetic | Single | 4.236111 | 115.2778
PAC | 600 | 240 | 85.02 | 0.76 | 3.86 | 0.32 | 0.0491649 | 10.04 | 0.009 | 0.036 | 0.004 | 957.6 | 0.676 | 2.825 | CBZ | 30 | 10 | 7 | 200 | 0.025 | 0.05 | 15 | 0 | 0 | Synthetic | Single | 5.724206 | 85.51587
PAC | 600 | 240 | 85.02 | 0.76 | 3.86 | 0.32 | 0.0491649 | 10.04 | 0.009 | 0.036 | 0.004 | 957.6 | 0.676 | 2.825 | CBZ | 30 | 10 | 7 | 200 | 0.025 | 0.05 | 25 | 0 | 0 | Synthetic | Single | 5.208333 | 95.83333
PAC | 600 | 240 | 85.02 | 0.76 | 3.86 | 0.32 | 0.0491649 | 10.04 | 0.009 | 0.036 | 0.004 | 957.6 | 0.676 | 2.825 | CBZ | 30 | 10 | 7 | 200 | 0.025 | 0.05 | 35 | 0 | 0 | Synthetic | Single | 4.712302 | 105.754
PAC | 600 | 240 | 85.02 | 0.76 | 3.86 | 0.32 | 0.0491649 | 10.04 | 0.009 | 0.036 | 0.004 | 957.6 | 0.676 | 2.825 | CBZ | 30 | 10 | 7 | 200 | 0.025 | 0.05 | 45 | 0 | 0 | Synthetic | Single | 4.236111 | 115.2778
PAC | 600 | 240 | 85.02 | 0.76 | 3.86 | 0.32 | 0.0491649 | 10.04 | 0.009 | 0.036 | 0.004 | 957.6 | 0.676 | 2.825 | IBF | 30 | 10 | 7 | 200 | 0.025 | 0.05 | 25 | 0 | 0 | Synthetic | Single | 7.333333 | 53.33333
PAC | 600 | 240 | 85.02 | 0.76 | 3.86 | 0.32 | 0.0491649 | 10.04 | 0.009 | 0.036 | 0.004 | 957.6 | 0.676 | 2.825 | IBF | 30 | 10 | 7 | 200 | 0.025 | 0.05 | 25 | 0.1 | 0 | Synthetic | Single | 8 | 40
PAC | 600 | 240 | 85.02 | 0.76 | 3.86 | 0.32 | 0.0491649 | 10.04 | 0.009 | 0.036 | 0.004 | 957.6 | 0.676 | 2.825 | IBF | 30 | 10 | 7 | 200 | 0.025 | 0.05 | 25 | 0.2 | 0 | Synthetic | Single | 6.666667 | 66.66667
PAC | 600 | 240 | 85.02 | 0.76 | 3.86 | 0.32 | 0.0491649 | 10.04 | 0.009 | 0.036 | 0.004 | 957.6 | 0.676 | 2.825 | IBF | 30 | 10 | 7 | 200 | 0.025 | 0.05 | 25 | 0.3 | 0 | Synthetic | Single | 6 | 80
PAC | 600 | 240 | 85.02 | 0.76 | 3.86 | 0.32 | 0.0491649 | 10.04 | 0.009 | 0.036 | 0.004 | 957.6 | 0.676 | 2.825 | IBF | 30 | 10 | 7 | 200 | 0.025 | 0.05 | 25 | 0.4 | 0 | Synthetic | Single | 7.333333 | 53.33333
PAC | 600 | 240 | 85.02 | 0.76 | 3.86 | 0.32 | 0.0491649 | 10.04 | 0.009 | 0.036 | 0.004 | 957.6 | 0.676 | 2.825 | IBF | 30 | 10 | 7 | 200 | 0.025 | 0.05 | 25 | 0.5 | 0 | Synthetic | Single | 7.333333 | 53.33333
PAC | 600 | 240 | 85.02 | 0.76 | 3.86 | 0.32 | 0.0491649 | 10.04 | 0.009 | 0.036 | 0.004 | 957.6 | 0.676 | 2.825 | IBF | 30 | 10 | 7 | 200 | 0.025 | 0.05 | 25 | 0 | 0 | Synthetic | Single | 7.333333 | 53.33333
PAC | 600 | 240 | 85.02 | 0.76 | 3.86 | 0.32 | 0.0491649 | 10.04 | 0.009 | 0.036 | 0.004 | 957.6 | 0.676 | 2.825 | IBF | 30 | 10 | 7 | 200 | 0.025 | 0.05 | 25 | 0.1 | 0 | Synthetic | Single | 8.666667 | 26.66667
PAC | 600 | 240 | 85.02 | 0.76 | 3.86 | 0.32 | 0.0491649 | 10.04 | 0.009 | 0.036 | 0.004 | 957.6 | 0.676 | 2.825 | IBF | 30 | 10 | 7 | 200 | 0.025 | 0.05 | 25 | 0.2 | 0 | Synthetic | Single | 6.666667 | 66.66667
PAC | 600 | 240 | 85.02 | 0.76 | 3.86 | 0.32 | 0.0491649 | 10.04 | 0.009 | 0.036 | 0.004 | 957.6 | 0.676 | 2.825 | IBF | 30 | 10 | 7 | 200 | 0.025 | 0.05 | 25 | 0.3 | 0 | Synthetic | Single | 6 | 80
PAC | 600 | 240 | 85.02 | 0.76 | 3.86 | 0.32 | 0.0491649 | 10.04 | 0.009 | 0.036 | 0.004 | 957.6 | 0.676 | 2.825 | IBF | 30 | 10 | 7 | 200 | 0.025 | 0.05 | 25 | 0.4 | 0 | Synthetic | Single | 6.666667 | 66.66667
PAC | 600 | 240 | 85.02 | 0.76 | 3.86 | 0.32 | 0.0491649 | 10.04 | 0.009 | 0.036 | 0.004 | 957.6 | 0.676 | 2.825 | IBF | 30 | 10 | 7 | 200 | 0.025 | 0.05 | 25 | 0.5 | 0 | Synthetic | Single | 6.666667 | 66.66667
PAC | 600 | 240 | 85.02 | 0.76 | 3.86 | 0.32 | 0.0491649 | 10.04 | 0.009 | 0.036 | 0.004 | 957.6 | 0.676 | 2.825 | IBF | 30 | 10 | 7 | 200 | 0.025 | 0.05 | 25 | 0 | 0 | Synthetic | Single | 7.333333 | 53.33333
PAC | 600 | 240 | 85.02 | 0.76 | 3.86 | 0.32 | 0.0491649 | 10.04 | 0.009 | 0.036 | 0.004 | 957.6 | 0.676 | 2.825 | IBF | 30 | 10 | 7 | 200 | 0.025 | 0.05 | 25 | 0.1 | 0 | Synthetic | Single | 8.666667 | 26.66667
PAC | 600 | 240 | 85.02 | 0.76 | 3.86 | 0.32 | 0.0491649 | 10.04 | 0.009 | 0.036 | 0.004 | 957.6 | 0.676 | 2.825 | IBF | 30 | 10 | 7 | 200 | 0.025 | 0.05 | 25 | 0.2 | 0 | Synthetic | Single | 6.666667 | 66.66667
PAC | 600 | 240 | 85.02 | 0.76 | 3.86 | 0.32 | 0.0491649 | 10.04 | 0.009 | 0.036 | 0.004 | 957.6 | 0.676 | 2.825 | IBF | 30 | 10 | 7 | 200 | 0.025 | 0.05 | 25 | 0.3 | 0 | Synthetic | Single | 6 | 80
PAC | 600 | 240 | 85.02 | 0.76 | 3.86 | 0.32 | 0.0491649 | 10.04 | 0.009 | 0.036 | 0.004 | 957.6 | 0.676 | 2.825 | IBF | 30 | 10 | 7 | 200 | 0.025 | 0.05 | 25 | 0.4 | 0 | Synthetic | Single | 7.333333 | 53.33333
PAC | 600 | 240 | 85.02 | 0.76 | 3.86 | 0.32 | 0.0491649 | 10.04 | 0.009 | 0.036 | 0.004 | 957.6 | 0.676 | 2.825 | IBF | 30 | 10 | 7 | 200 | 0.025 | 0.05 | 25 | 0.5 | 0 | Synthetic | Single | 7.333333 | 53.33333
PAC | 600 | 240 | 85.02 | 0.76 | 3.86 | 0.32 | 0.0491649 | 10.04 | 0.009 | 0.036 | 0.004 | 957.6 | 0.676 | 2.825 | ATE | 30 | 10 | 7 | 200 | 0.025 | 0.05 | 25 | 0 | 0 | Synthetic | Single | 7.844444 | 43.11111
PAC | 600 | 240 | 85.02 | 0.76 | 3.86 | 0.32 | 0.0491649 | 10.04 | 0.009 | 0.036 | 0.004 | 957.6 | 0.676 | 2.825 | ATE | 30 | 10 | 7 | 200 | 0.025 | 0.05 | 25 | 0.1 | 0 | Synthetic | Single | 8.511111 | 29.77778
PAC | 600 | 240 | 85.02 | 0.76 | 3.86 | 0.32 | 0.0491649 | 10.04 | 0.009 | 0.036 | 0.004 | 957.6 | 0.676 | 2.825 | ATE | 30 | 10 | 7 | 200 | 0.025 | 0.05 | 25 | 0.2 | 0 | Synthetic | Single | 8.066667 | 38.66667
PAC | 600 | 240 | 85.02 | 0.76 | 3.86 | 0.32 | 0.0491649 | 10.04 | 0.009 | 0.036 | 0.004 | 957.6 | 0.676 | 2.825 | ATE | 30 | 10 | 7 | 200 | 0.025 | 0.05 | 25 | 0.3 | 0 | Synthetic | Single | 7.177778 | 56.44444
PAC | 600 | 240 | 85.02 | 0.76 | 3.86 | 0.32 | 0.0491649 | 10.04 | 0.009 | 0.036 | 0.004 | 957.6 | 0.676 | 2.825 | ATE | 30 | 10 | 7 | 200 | 0.025 | 0.05 | 25 | 0.4 | 0 | Synthetic | Single | 7.622222 | 47.55556
PAC | 600 | 240 | 85.02 | 0.76 | 3.86 | 0.32 | 0.0491649 | 10.04 | 0.009 | 0.036 | 0.004 | 957.6 | 0.676 | 2.825 | ATE | 30 | 10 | 7 | 200 | 0.025 | 0.05 | 25 | 0.5 | 0 | Synthetic | Single | 7.177778 | 56.44444
PAC | 600 | 240 | 85.02 | 0.76 | 3.86 | 0.32 | 0.0491649 | 10.04 | 0.009 | 0.036 | 0.004 | 957.6 | 0.676 | 2.825 | ATE | 30 | 10 | 7 | 200 | 0.025 | 0.05 | 25 | 0 | 0 | Synthetic | Single | 7.844444 | 43.11111
PAC | 600 | 240 | 85.02 | 0.76 | 3.86 | 0.32 | 0.0491649 | 10.04 | 0.009 | 0.036 | 0.004 | 957.6 | 0.676 | 2.825 | ATE | 30 | 10 | 7 | 200 | 0.025 | 0.05 | 25 | 0.1 | 0 | Synthetic | Single | 8.511111 | 29.77778
PAC | 600 | 240 | 85.02 | 0.76 | 3.86 | 0.32 | 0.0491649 | 10.04 | 0.009 | 0.036 | 0.004 | 957.6 | 0.676 | 2.825 | ATE | 30 | 10 | 7 | 200 | 0.025 | 0.05 | 25 | 0.2 | 0 | Synthetic | Single | 8.066667 | 38.66667
PAC | 600 | 240 | 85.02 | 0.76 | 3.86 | 0.32 | 0.0491649 | 10.04 | 0.009 | 0.036 | 0.004 | 957.6 | 0.676 | 2.825 | ATE | 30 | 10 | 7 | 200 | 0.025 | 0.05 | 25 | 0.3 | 0 | Synthetic | Single | 7.177778 | 56.44444
PAC | 600 | 240 | 85.02 | 0.76 | 3.86 | 0.32 | 0.0491649 | 10.04 | 0.009 | 0.036 | 0.004 | 957.6 | 0.676 | 2.825 | ATE | 30 | 10 | 7 | 200 | 0.025 | 0.05 | 25 | 0.4 | 0 | Synthetic | Single | 7.622222 | 47.55556
PAC | 600 | 240 | 85.02 | 0.76 | 3.86 | 0.32 | 0.0491649 | 10.04 | 0.009 | 0.036 | 0.004 | 957.6 | 0.676 | 2.825 | ATE | 30 | 10 | 7 | 200 | 0.025 | 0.05 | 25 | 0.5 | 0 | Synthetic | Single | 7.177778 | 56.44444
PAC | 600 | 240 | 85.02 | 0.76 | 3.86 | 0.32 | 0.0491649 | 10.04 | 0.009 | 0.036 | 0.004 | 957.6 | 0.676 | 2.825 | ATE | 30 | 10 | 7 | 200 | 0.025 | 0.05 | 25 | 0 | 0 | Synthetic | Single | 7.844444 | 43.11111
PAC | 600 | 240 | 85.02 | 0.76 | 3.86 | 0.32 | 0.0491649 | 10.04 | 0.009 | 0.036 | 0.004 | 957.6 | 0.676 | 2.825 | ATE | 30 | 10 | 7 | 200 | 0.025 | 0.05 | 25 | 0.1 | 0 | Synthetic | Single | 8.511111 | 29.77778
PAC | 600 | 240 | 85.02 | 0.76 | 3.86 | 0.32 | 0.0491649 | 10.04 | 0.009 | 0.036 | 0.004 | 957.6 | 0.676 | 2.825 | ATE | 30 | 10 | 7 | 200 | 0.025 | 0.05 | 25 | 0.2 | 0 | Synthetic | Single | 8.066667 | 38.66667
PAC | 600 | 240 | 85.02 | 0.76 | 3.86 | 0.32 | 0.0491649 | 10.04 | 0.009 | 0.036 | 0.004 | 957.6 | 0.676 | 2.825 | ATE | 30 | 10 | 7 | 200 | 0.025 | 0.05 | 25 | 0.3 | 0 | Synthetic | Single | 7.177778 | 56.44444
PAC | 600 | 240 | 85.02 | 0.76 | 3.86 | 0.32 | 0.0491649 | 10.04 | 0.009 | 0.036 | 0.004 | 957.6 | 0.676 | 2.825 | ATE | 30 | 10 | 7 | 200 | 0.025 | 0.05 | 25 | 0.4 | 0 | Synthetic | Single | 7.622222 | 47.55556
PAC | 600 | 240 | 85.02 | 0.76 | 3.86 | 0.32 | 0.0491649 | 10.04 | 0.009 | 0.036 | 0.004 | 957.6 | 0.676 | 2.825 | ATE | 30 | 10 | 7 | 200 | 0.025 | 0.05 | 25 | 0.5 | 0 | Synthetic | Single | 7.177778 | 56.44444
PAC | 600 | 240 | 85.02 | 0.76 | 3.86 | 0.32 | 0.0491649 | 10.04 | 0.009 | 0.036 | 0.004 | 957.6 | 0.676 | 2.825 | CBZ | 30 | 10 | 7 | 200 | 0.025 | 0.05 | 25 | 0 | 0 | Synthetic | Single | 4.890873 | 102.1825
PAC | 600 | 240 | 85.02 | 0.76 | 3.86 | 0.32 | 0.0491649 | 10.04 | 0.009 | 0.036 | 0.004 | 957.6 | 0.676 | 2.825 | CBZ | 30 | 10 | 7 | 200 | 0.025 | 0.05 | 25 | 0.1 | 0 | Synthetic | Single | 5.367063 | 92.65873
PAC | 600 | 240 | 85.02 | 0.76 | 3.86 | 0.32 | 0.0491649 | 10.04 | 0.009 | 0.036 | 0.004 | 957.6 | 0.676 | 2.825 | CBZ | 30 | 10 | 7 | 200 | 0.025 | 0.05 | 25 | 0.2 | 0 | Synthetic | Single | 5.882937 | 82.34127
PAC | 600 | 240 | 85.02 | 0.76 | 3.86 | 0.32 | 0.0491649 | 10.04 | 0.009 | 0.036 | 0.004 | 957.6 | 0.676 | 2.825 | CBZ | 30 | 10 | 7 | 200 | 0.025 | 0.05 | 25 | 0.3 | 0 | Synthetic | Single | 5.029762 | 99.40476
PAC | 600 | 240 | 85.02 | 0.76 | 3.86 | 0.32 | 0.0491649 | 10.04 | 0.009 | 0.036 | 0.004 | 957.6 | 0.676 | 2.825 | CBZ | 30 | 10 | 7 | 200 | 0.025 | 0.05 | 25 | 0.4 | 0 | Synthetic | Single | 4.53373 | 109.3254
PAC | 600 | 240 | 85.02 | 0.76 | 3.86 | 0.32 | 0.0491649 | 10.04 | 0.009 | 0.036 | 0.004 | 957.6 | 0.676 | 2.825 | CBZ | 30 | 10 | 7 | 200 | 0.025 | 0.05 | 25 | 0.5 | 0 | Synthetic | Single | 4.85119 | 102.9762
PAC | 600 | 240 | 85.02 | 0.76 | 3.86 | 0.32 | 0.0491649 | 10.04 | 0.009 | 0.036 | 0.004 | 957.6 | 0.676 | 2.825 | CBZ | 30 | 10 | 7 | 200 | 0.025 | 0.05 | 25 | 0 | 0 | Synthetic | Single | 4.890873 | 102.1825
PAC | 600 | 240 | 85.02 | 0.76 | 3.86 | 0.32 | 0.0491649 | 10.04 | 0.009 | 0.036 | 0.004 | 957.6 | 0.676 | 2.825 | CBZ | 30 | 10 | 7 | 200 | 0.025 | 0.05 | 25 | 0.1 | 0 | Synthetic | Single | 5.367063 | 92.65873
PAC | 600 | 240 | 85.02 | 0.76 | 3.86 | 0.32 | 0.0491649 | 10.04 | 0.009 | 0.036 | 0.004 | 957.6 | 0.676 | 2.825 | CBZ | 30 | 10 | 7 | 200 | 0.025 | 0.05 | 25 | 0.2 | 0 | Synthetic | Single | 5.882937 | 82.34127
PAC | 600 | 240 | 85.02 | 0.76 | 3.86 | 0.32 | 0.0491649 | 10.04 | 0.009 | 0.036 | 0.004 | 957.6 | 0.676 | 2.825 | CBZ | 30 | 10 | 7 | 200 | 0.025 | 0.05 | 25 | 0.3 | 0 | Synthetic | Single | 5.029762 | 99.40476
PAC | 600 | 240 | 85.02 | 0.76 | 3.86 | 0.32 | 0.0491649 | 10.04 | 0.009 | 0.036 | 0.004 | 957.6 | 0.676 | 2.825 | CBZ | 30 | 10 | 7 | 200 | 0.025 | 0.05 | 25 | 0.4 | 0 | Synthetic | Single | 4.53373 | 109.3254
PAC | 600 | 240 | 85.02 | 0.76 | 3.86 | 0.32 | 0.0491649 | 10.04 | 0.009 | 0.036 | 0.004 | 957.6 | 0.676 | 2.825 | CBZ | 30 | 10 | 7 | 200 | 0.025 | 0.05 | 25 | 0.5 | 0 | Synthetic | Single | 4.85119 | 102.9762
PAC | 600 | 240 | 85.02 | 0.76 | 3.86 | 0.32 | 0.0491649 | 10.04 | 0.009 | 0.036 | 0.004 | 957.6 | 0.676 | 2.825 | CBZ | 30 | 10 | 7 | 200 | 0.025 | 0.05 | 25 | 0 | 0 | Synthetic | Single | 4.890873 | 102.1825
PAC | 600 | 240 | 85.02 | 0.76 | 3.86 | 0.32 | 0.0491649 | 10.04 | 0.009 | 0.036 | 0.004 | 957.6 | 0.676 | 2.825 | CBZ | 30 | 10 | 7 | 200 | 0.025 | 0.05 | 25 | 0.1 | 0 | Synthetic | Single | 5.367063 | 92.65873
PAC | 600 | 240 | 85.02 | 0.76 | 3.86 | 0.32 | 0.0491649 | 10.04 | 0.009 | 0.036 | 0.004 | 957.6 | 0.676 | 2.825 | CBZ | 30 | 10 | 7 | 200 | 0.025 | 0.05 | 25 | 0.2 | 0 | Synthetic | Single | 5.882937 | 82.34127
PAC | 600 | 240 | 85.02 | 0.76 | 3.86 | 0.32 | 0.0491649 | 10.04 | 0.009 | 0.036 | 0.004 | 957.6 | 0.676 | 2.825 | CBZ | 30 | 10 | 7 | 200 | 0.025 | 0.05 | 25 | 0.3 | 0 | Synthetic | Single | 5.029762 | 99.40476
PAC | 600 | 240 | 85.02 | 0.76 | 3.86 | 0.32 | 0.0491649 | 10.04 | 0.009 | 0.036 | 0.004 | 957.6 | 0.676 | 2.825 | CBZ | 30 | 10 | 7 | 200 | 0.025 | 0.05 | 25 | 0.4 | 0 | Synthetic | Single | 4.53373 | 109.3254
PAC | 600 | 240 | 85.02 | 0.76 | 3.86 | 0.32 | 0.0491649 | 10.04 | 0.009 | 0.036 | 0.004 | 957.6 | 0.676 | 2.825 | CBZ | 30 | 10 | 7 | 200 | 0.025 | 0.05 | 25 | 0.5 | 0 | Synthetic | Single | 4.85119 | 102.9762
Pristine SCG biochar | 800 | 120 | 81.2 | 1.4 | 2.2 | 2.6 | 0.0591133 | 12.6 | 0.017 | 0.027 | 0.032 | 4 | 0.006 | 5.818 | CBZ | 1440 | 1 | 7 | 160 | 0.02 | 0.05 | 25 | 0 | 0 | Synthetic | Single | 0.9874589 | 0.250823
Pristine SCG biochar | 800 | 120 | 81.2 | 1.4 | 2.2 | 2.6 | 0.0591133 | 12.6 | 0.017 | 0.027 | 0.032 | 4 | 0.006 | 5.818 | CBZ | 1440 | 2 | 7 | 160 | 0.02 | 0.05 | 25 | 0 | 0 | Synthetic | Single | 1.880073 | 2.398544
Pristine SCG biochar | 800 | 120 | 81.2 | 1.4 | 2.2 | 2.6 | 0.0591133 | 12.6 | 0.017 | 0.027 | 0.032 | 4 | 0.006 | 5.818 | CBZ | 1440 | 3 | 7 | 160 | 0.02 | 0.05 | 25 | 0 | 0 | Synthetic | Single | 2.751697 | 4.966061
Pristine SCG biochar | 800 | 120 | 81.2 | 1.4 | 2.2 | 2.6 | 0.0591133 | 12.6 | 0.017 | 0.027 | 0.032 | 4 | 0.006 | 5.818 | CBZ | 1440 | 5 | 7 | 160 | 0.02 | 0.05 | 25 | 0 | 0 | Synthetic | Single | 4.682385 | 6.352303
Pristine SCG biochar | 800 | 120 | 81.2 | 1.4 | 2.2 | 2.6 | 0.0591133 | 12.6 | 0.017 | 0.027 | 0.032 | 4 | 0.006 | 5.818 | CBZ | 1440 | 7 | 7 | 160 | 0.02 | 0.05 | 25 | 0 | 0 | Synthetic | Single | 6.535341 | 9.293184
Pristine SCG biochar | 800 | 120 | 81.2 | 1.4 | 2.2 | 2.6 | 0.0591133 | 12.6 | 0.017 | 0.027 | 0.032 | 4 | 0.006 | 5.818 | CBZ | 1440 | 10 | 7 | 160 | 0.02 | 0.05 | 25 | 0 | 0 | Synthetic | Single | 9.237544 | 15.24913
Pristine SCG biochar | 800 | 120 | 81.2 | 1.4 | 2.2 | 2.6 | 0.0591133 | 12.6 | 0.017 | 0.027 | 0.032 | 4 | 0.006 | 5.818 | CBZ | 1440 | 1 | 7 | 160 | 0.02 | 0.05 | 25 | 0 | 0 | Synthetic | Single | 0.9428157 | 1.143686
Pristine SCG biochar | 800 | 120 | 81.2 | 1.4 | 2.2 | 2.6 | 0.0591133 | 12.6 | 0.017 | 0.027 | 0.032 | 4 | 0.006 | 5.818 | CBZ | 1440 | 2 | 7 | 160 | 0.02 | 0.05 | 25 | 0 | 0 | Synthetic | Single | 1.850694 | 2.98613
Pristine SCG biochar | 800 | 120 | 81.2 | 1.4 | 2.2 | 2.6 | 0.0591133 | 12.6 | 0.017 | 0.027 | 0.032 | 4 | 0.006 | 5.818 | CBZ | 1440 | 3 | 7 | 160 | 0.02 | 0.05 | 25 | 0 | 0 | Synthetic | Single | 2.810966 | 3.78069
Pristine SCG biochar | 800 | 120 | 81.2 | 1.4 | 2.2 | 2.6 | 0.0591133 | 12.6 | 0.017 | 0.027 | 0.032 | 4 | 0.006 | 5.818 | CBZ | 1440 | 5 | 7 | 160 | 0.02 | 0.05 | 25 | 0 | 0 | Synthetic | Single | 4.686503 | 6.269939
Pristine SCG biochar | 800 | 120 | 81.2 | 1.4 | 2.2 | 2.6 | 0.0591133 | 12.6 | 0.017 | 0.027 | 0.032 | 4 | 0.006 | 5.818 | CBZ | 1440 | 7 | 7 | 160 | 0.02 | 0.05 | 25 | 0 | 0 | Synthetic | Single | 6.610004 | 7.79992
Pristine SCG biochar | 800 | 120 | 81.2 | 1.4 | 2.2 | 2.6 | 0.0591133 | 12.6 | 0.017 | 0.027 | 0.032 | 4 | 0.006 | 5.818 | CBZ | 1440 | 10 | 7 | 160 | 0.02 | 0.05 | 25 | 0 | 0 | Synthetic | Single | 9.290934 | 14.18132
Pristine SCG biochar | 800 | 120 | 81.2 | 1.4 | 2.2 | 2.6 | 0.0591133 | 12.6 | 0.017 | 0.027 | 0.032 | 4 | 0.006 | 5.818 | CBZ | 1440 | 1 | 7 | 160 | 0.02 | 0.05 | 25 | 0 | 0 | Synthetic | Single | 0.9424423 | 1.151155
Pristine SCG biochar | 800 | 120 | 81.2 | 1.4 | 2.2 | 2.6 | 0.0591133 | 12.6 | 0.017 | 0.027 | 0.032 | 4 | 0.006 | 5.818 | CBZ | 1440 | 2 | 7 | 160 | 0.02 | 0.05 | 25 | 0 | 0 | Synthetic | Single | 1.842671 | 3.146579
Pristine SCG biochar | 800 | 120 | 81.2 | 1.4 | 2.2 | 2.6 | 0.0591133 | 12.6 | 0.017 | 0.027 | 0.032 | 4 | 0.006 | 5.818 | CBZ | 1440 | 3 | 7 | 160 | 0.02 | 0.05 | 25 | 0 | 0 | Synthetic | Single | 2.772483 | 4.550341
Pristine SCG biochar | 800 | 120 | 81.2 | 1.4 | 2.2 | 2.6 | 0.0591133 | 12.6 | 0.017 | 0.027 | 0.032 | 4 | 0.006 | 5.818 | CBZ | 1440 | 5 | 7 | 160 | 0.02 | 0.05 | 25 | 0 | 0 | Synthetic | Single | 4.736303 | 5.27394
Pristine SCG biochar | 800 | 120 | 81.2 | 1.4 | 2.2 | 2.6 | 0.0591133 | 12.6 | 0.017 | 0.027 | 0.032 | 4 | 0.006 | 5.818 | CBZ | 1440 | 7 | 7 | 160 | 0.02 | 0.05 | 25 | 0 | 0 | Synthetic | Single | 6.539741 | 9.20519
Pristine SCG biochar | 800 | 120 | 81.2 | 1.4 | 2.2 | 2.6 | 0.0591133 | 12.6 | 0.017 | 0.027 | 0.032 | 4 | 0.006 | 5.818 | CBZ | 1440 | 10 | 7 | 160 | 0.02 | 0.05 | 25 | 0 | 0 | Synthetic | Single | 9.22636 | 15.4728
Pristine SCG biochar | 800 | 120 | 81.2 | 1.4 | 2.2 | 2.6 | 0.0591133 | 12.6 | 0.017 | 0.027 | 0.032 | 4 | 0.006 | 5.818 | IBF | 1440 | 1 | 7 | 160 | 0.02 | 0.05 | 25 | 0 | 0 | Synthetic | Single | 0.9655954 | 0.6880916
Pristine SCG biochar | 800 | 120 | 81.2 | 1.4 | 2.2 | 2.6 | 0.0591133 | 12.6 | 0.017 | 0.027 | 0.032 | 4 | 0.006 | 5.818 | IBF | 1440 | 2 | 7 | 160 | 0.02 | 0.05 | 25 | 0 | 0 | Synthetic | Single | 1.89241 | 2.151808
Pristine SCG biochar | 800 | 120 | 81.2 | 1.4 | 2.2 | 2.6 | 0.0591133 | 12.6 | 0.017 | 0.027 | 0.032 | 4 | 0.006 | 5.818 | IBF | 1440 | 3 | 7 | 160 | 0.02 | 0.05 | 25 | 0 | 0 | Synthetic | Single | 2.768536 | 4.629278
Pristine SCG biochar | 800 | 120 | 81.2 | 1.4 | 2.2 | 2.6 | 0.0591133 | 12.6 | 0.017 | 0.027 | 0.032 | 4 | 0.006 | 5.818 | IBF | 1440 | 5 | 7 | 160 | 0.02 | 0.05 | 25 | 0 | 0 | Synthetic | Single | 4.760121 | 4.797574
Pristine SCG biochar | 800 | 120 | 81.2 | 1.4 | 2.2 | 2.6 | 0.0591133 | 12.6 | 0.017 | 0.027 | 0.032 | 4 | 0.006 | 5.818 | IBF | 1440 | 7 | 7 | 160 | 0.02 | 0.05 | 25 | 0 | 0 | Synthetic | Single | 6.518036 | 9.639271
Pristine SCG biochar | 800 | 120 | 81.2 | 1.4 | 2.2 | 2.6 | 0.0591133 | 12.6 | 0.017 | 0.027 | 0.032 | 4 | 0.006 | 5.818 | IBF | 1440 | 10 | 7 | 160 | 0.02 | 0.05 | 25 | 0 | 0 | Synthetic | Single | 9.376114 | 12.47773
Pristine SCG biochar | 800 | 120 | 81.2 | 1.4 | 2.2 | 2.6 | 0.0591133 | 12.6 | 0.017 | 0.027 | 0.032 | 4 | 0.006 | 5.818 | IBF | 1440 | 1 | 7 | 160 | 0.02 | 0.05 | 25 | 0 | 0 | Synthetic | Single | 0.9655036 | 0.689928
Pristine SCG biochar | 800 | 120 | 81.2 | 1.4 | 2.2 | 2.6 | 0.0591133 | 12.6 | 0.017 | 0.027 | 0.032 | 4 | 0.006 | 5.818 | IBF | 1440 | 2 | 7 | 160 | 0.02 | 0.05 | 25 | 0 | 0 | Synthetic | Single | 1.888789 | 2.224219
Pristine SCG biochar | 800 | 120 | 81.2 | 1.4 | 2.2 | 2.6 | 0.0591133 | 12.6 | 0.017 | 0.027 | 0.032 | 4 | 0.006 | 5.818 | IBF | 1440 | 3 | 7 | 160 | 0.02 | 0.05 | 25 | 0 | 0 | Synthetic | Single | 2.762628 | 4.74744
Pristine SCG biochar | 800 | 120 | 81.2 | 1.4 | 2.2 | 2.6 | 0.0591133 | 12.6 | 0.017 | 0.027 | 0.032 | 4 | 0.006 | 5.818 | IBF | 1440 | 5 | 7 | 160 | 0.02 | 0.05 | 25 | 0 | 0 | Synthetic | Single | 4.750593 | 4.988139
Pristine SCG biochar | 800 | 120 | 81.2 | 1.4 | 2.2 | 2.6 | 0.0591133 | 12.6 | 0.017 | 0.027 | 0.032 | 4 | 0.006 | 5.818 | IBF | 1440 | 7 | 7 | 160 | 0.02 | 0.05 | 25 | 0 | 0 | Synthetic | Single | 6.505493 | 9.890134
Pristine SCG biochar | 800 | 120 | 81.2 | 1.4 | 2.2 | 2.6 | 0.0591133 | 12.6 | 0.017 | 0.027 | 0.032 | 4 | 0.006 | 5.818 | IBF | 1440 | 10 | 7 | 160 | 0.02 | 0.05 | 25 | 0 | 0 | Synthetic | Single | 9.363369 | 12.73263
Pristine SCG biochar | 800 | 120 | 81.2 | 1.4 | 2.2 | 2.6 | 0.0591133 | 12.6 | 0.017 | 0.027 | 0.032 | 4 | 0.006 | 5.818 | IBF | 1440 | 1 | 7 | 160 | 0.02 | 0.05 | 25 | 0 | 0 | Synthetic | Single | 0.9695054 | 0.6098919
Pristine SCG biochar | 800 | 120 | 81.2 | 1.4 | 2.2 | 2.6 | 0.0591133 | 12.6 | 0.017 | 0.027 | 0.032 | 4 | 0.006 | 5.818 | IBF | 1440 | 2 | 7 | 160 | 0.02 | 0.05 | 25 | 0 | 0 | Synthetic | Single | 1.888179 | 2.236411
Pristine SCG biochar | 800 | 120 | 81.2 | 1.4 | 2.2 | 2.6 | 0.0591133 | 12.6 | 0.017 | 0.027 | 0.032 | 4 | 0.006 | 5.818 | IBF | 1440 | 3 | 7 | 160 | 0.02 | 0.05 | 25 | 0 | 0 | Synthetic | Single | 2.758085 | 4.838295
Pristine SCG biochar | 800 | 120 | 81.2 | 1.4 | 2.2 | 2.6 | 0.0591133 | 12.6 | 0.017 | 0.027 | 0.032 | 4 | 0.006 | 5.818 | IBF | 1440 | 5 | 7 | 160 | 0.02 | 0.05 | 25 | 0 | 0 | Synthetic | Single | 4.759471 | 4.810589
Pristine SCG biochar | 800 | 120 | 81.2 | 1.4 | 2.2 | 2.6 | 0.0591133 | 12.6 | 0.017 | 0.027 | 0.032 | 4 | 0.006 | 5.818 | IBF | 1440 | 7 | 7 | 160 | 0.02 | 0.05 | 25 | 0 | 0 | Synthetic | Single | 6.52881 | 9.423794
Pristine SCG biochar | 800 | 120 | 81.2 | 1.4 | 2.2 | 2.6 | 0.0591133 | 12.6 | 0.017 | 0.027 | 0.032 | 4 | 0.006 | 5.818 | IBF | 1440 | 10 | 7 | 160 | 0.02 | 0.05 | 25 | 0 | 0 | Synthetic | Single | 9.390852 | 12.18296
Pristine SCG biochar | 800 | 120 | 81.2 | 1.4 | 2.2 | 2.6 | 0.0591133 | 12.6 | 0.017 | 0.027 | 0.032 | 4 | 0.006 | 5.818 | EE2 | 1440 | 1 | 7 | 160 | 0.02 | 0.05 | 25 | 0 | 0 | Synthetic | Single | 0.8566645 | 2.866711
Pristine SCG biochar | 800 | 120 | 81.2 | 1.4 | 2.2 | 2.6 | 0.0591133 | 12.6 | 0.017 | 0.027 | 0.032 | 4 | 0.006 | 5.818 | EE2 | 1440 | 2 | 7 | 160 | 0.02 | 0.05 | 25 | 0 | 0 | Synthetic | Single | 1.782607 | 4.347861
Pristine SCG biochar | 800 | 120 | 81.2 | 1.4 | 2.2 | 2.6 | 0.0591133 | 12.6 | 0.017 | 0.027 | 0.032 | 4 | 0.006 | 5.818 | EE2 | 1440 | 3 | 7 | 160 | 0.02 | 0.05 | 25 | 0 | 0 | Synthetic | Single | 2.736161 | 5.276775
Pristine SCG biochar | 800 | 120 | 81.2 | 1.4 | 2.2 | 2.6 | 0.0591133 | 12.6 | 0.017 | 0.027 | 0.032 | 4 | 0.006 | 5.818 | EE2 | 1440 | 5 | 7 | 160 | 0.02 | 0.05 | 25 | 0 | 0 | Synthetic | Single | 4.390497 | 12.19007
Pristine SCG biochar | 800 | 120 | 81.2 | 1.4 | 2.2 | 2.6 | 0.0591133 | 12.6 | 0.017 | 0.027 | 0.032 | 4 | 0.006 | 5.818 | EE2 | 1440 | 7 | 7 | 160 | 0.02 | 0.05 | 25 | 0 | 0 | Synthetic | Single | 6.233441 | 15.33118
Pristine SCG biochar | 800 | 120 | 81.2 | 1.4 | 2.2 | 2.6 | 0.0591133 | 12.6 | 0.017 | 0.027 | 0.032 | 4 | 0.006 | 5.818 | EE2 | 1440 | 10 | 7 | 160 | 0.02 | 0.05 | 25 | 0 | 0 | Synthetic | Single | 8.241279 | 35.17442
Pristine SCG biochar | 800 | 120 | 81.2 | 1.4 | 2.2 | 2.6 | 0.0591133 | 12.6 | 0.017 | 0.027 | 0.032 | 4 | 0.006 | 5.818 | EE2 | 1440 | 1 | 7 | 160 | 0.02 | 0.05 | 25 | 0 | 0 | Synthetic | Single | 0.8451508 | 3.096983
Pristine SCG biochar | 800 | 120 | 81.2 | 1.4 | 2.2 | 2.6 | 0.0591133 | 12.6 | 0.017 | 0.027 | 0.032 | 4 | 0.006 | 5.818 | EE2 | 1440 | 2 | 7 | 160 | 0.02 | 0.05 | 25 | 0 | 0 | Synthetic | Single | 1.795078 | 4.098432
Pristine SCG biochar | 800 | 120 | 81.2 | 1.4 | 2.2 | 2.6 | 0.0591133 | 12.6 | 0.017 | 0.027 | 0.032 | 4 | 0.006 | 5.818 | EE2 | 1440 | 3 | 7 | 160 | 0.02 | 0.05 | 25 | 0 | 0 | Synthetic | Single | 2.690028 | 6.199442
Pristine SCG biochar | 800 | 120 | 81.2 | 1.4 | 2.2 | 2.6 | 0.0591133 | 12.6 | 0.017 | 0.027 | 0.032 | 4 | 0.006 | 5.818 | EE2 | 1440 | 5 | 7 | 160 | 0.02 | 0.05 | 25 | 0 | 0 | Synthetic | Single | 4.406365 | 11.8727
Pristine SCG biochar | 800 | 120 | 81.2 | 1.4 | 2.2 | 2.6 | 0.0591133 | 12.6 | 0.017 | 0.027 | 0.032 | 4 | 0.006 | 5.818 | EE2 | 1440 | 7 | 7 | 160 | 0.02 | 0.05 | 25 | 0 | 0 | Synthetic | Single | 6.218869 | 15.62261
Pristine SCG biochar | 800 | 120 | 81.2 | 1.4 | 2.2 | 2.6 | 0.0591133 | 12.6 | 0.017 | 0.027 | 0.032 | 4 | 0.006 | 5.818 | EE2 | 1440 | 10 | 7 | 160 | 0.02 | 0.05 | 25 | 0 | 0 | Synthetic | Single | 8.079792 | 38.40415
Pristine SCG biochar | 800 | 120 | 81.2 | 1.4 | 2.2 | 2.6 | 0.0591133 | 12.6 | 0.017 | 0.027 | 0.032 | 4 | 0.006 | 5.818 | EE2 | 1440 | 1 | 7 | 160 | 0.02 | 0.05 | 25 | 0 | 0 | Synthetic | Single | 0.8422995 | 3.154009
Pristine SCG biochar | 800 | 120 | 81.2 | 1.4 | 2.2 | 2.6 | 0.0591133 | 12.6 | 0.017 | 0.027 | 0.032 | 4 | 0.006 | 5.818 | EE2 | 1440 | 2 | 7 | 160 | 0.02 | 0.05 | 25 | 0 | 0 | Synthetic | Single | 1.801832 | 3.963354
Pristine SCG biochar | 800 | 120 | 81.2 | 1.4 | 2.2 | 2.6 | 0.0591133 | 12.6 | 0.017 | 0.027 | 0.032 | 4 | 0.006 | 5.818 | EE2 | 1440 | 3 | 7 | 160 | 0.02 | 0.05 | 25 | 0 | 0 | Synthetic | Single | 2.70142 | 5.971602
Pristine SCG biochar | 800 | 120 | 81.2 | 1.4 | 2.2 | 2.6 | 0.0591133 | 12.6 | 0.017 | 0.027 | 0.032 | 4 | 0.006 | 5.818 | EE2 | 1440 | 5 | 7 | 160 | 0.02 | 0.05 | 25 | 0 | 0 | Synthetic | Single | 4.494342 | 10.11316
Pristine SCG biochar | 800 | 120 | 81.2 | 1.4 | 2.2 | 2.6 | 0.0591133 | 12.6 | 0.017 | 0.027 | 0.032 | 4 | 0.006 | 5.818 | EE2 | 1440 | 7 | 7 | 160 | 0.02 | 0.05 | 25 | 0 | 0 | Synthetic | Single | 6.340736 | 13.18527
Pristine SCG biochar | 800 | 120 | 81.2 | 1.4 | 2.2 | 2.6 | 0.0591133 | 12.6 | 0.017 | 0.027 | 0.032 | 4 | 0.006 | 5.818 | EE2 | 1440 | 10 | 7 | 160 | 0.02 | 0.05 | 25 | 0 | 0 | Synthetic | Single | 8.813497 | 23.73005
Pristine SCG biochar | 800 | 120 | 81.2 | 1.4 | 2.2 | 2.6 | 0.0591133 | 12.6 | 0.017 | 0.027 | 0.032 | 4 | 0.006 | 5.818 | CBZ | 1440 | 1 | 7 | 160 | 0.02 | 0.05 | 25 | 0 | 0 | Synthetic | Competative | 0.8867514 | 2.264972
Pristine SCG biochar | 800 | 120 | 81.2 | 1.4 | 2.2 | 2.6 | 0.0591133 | 12.6 | 0.017 | 0.027 | 0.032 | 4 | 0.006 | 5.818 | CBZ | 1440 | 2 | 7 | 160 | 0.02 | 0.05 | 25 | 0 | 0 | Synthetic | Competative | 1.777066 | 4.458677
Pristine SCG biochar | 800 | 120 | 81.2 | 1.4 | 2.2 | 2.6 | 0.0591133 | 12.6 | 0.017 | 0.027 | 0.032 | 4 | 0.006 | 5.818 | CBZ | 1440 | 3 | 7 | 160 | 0.02 | 0.05 | 25 | 0 | 0 | Synthetic | Competative | 2.889473 | 2.210548
Pristine SCG biochar | 800 | 120 | 81.2 | 1.4 | 2.2 | 2.6 | 0.0591133 | 12.6 | 0.017 | 0.027 | 0.032 | 4 | 0.006 | 5.818 | CBZ | 1440 | 5 | 7 | 160 | 0.02 | 0.05 | 25 | 0 | 0 | Synthetic | Competative | 4.409078 | 11.81844
Pristine SCG biochar | 800 | 120 | 81.2 | 1.4 | 2.2 | 2.6 | 0.0591133 | 12.6 | 0.017 | 0.027 | 0.032 | 4 | 0.006 | 5.818 | CBZ | 1440 | 7 | 7 | 160 | 0.02 | 0.05 | 25 | 0 | 0 | Synthetic | Competative | 6.160113 | 16.79774
Pristine SCG biochar | 800 | 120 | 81.2 | 1.4 | 2.2 | 2.6 | 0.0591133 | 12.6 | 0.017 | 0.027 | 0.032 | 4 | 0.006 | 5.818 | CBZ | 1440 | 10 | 7 | 160 | 0.02 | 0.05 | 25 | 0 | 0 | Synthetic | Competative | 9.112482 | 17.75036
Pristine SCG biochar | 800 | 120 | 81.2 | 1.4 | 2.2 | 2.6 | 0.0591133 | 12.6 | 0.017 | 0.027 | 0.032 | 4 | 0.006 | 5.818 | CBZ | 1440 | 1 | 7 | 160 | 0.02 | 0.05 | 25 | 0 | 0 | Synthetic | Competative | 0.8927586 | 2.144829
Pristine SCG biochar | 800 | 120 | 81.2 | 1.4 | 2.2 | 2.6 | 0.0591133 | 12.6 | 0.017 | 0.027 | 0.032 | 4 | 0.006 | 5.818 | CBZ | 1440 | 2 | 7 | 160 | 0.02 | 0.05 | 25 | 0 | 0 | Synthetic | Competative | 1.780325 | 4.393494
Pristine SCG biochar | 800 | 120 | 81.2 | 1.4 | 2.2 | 2.6 | 0.0591133 | 12.6 | 0.017 | 0.027 | 0.032 | 4 | 0.006 | 5.818 | CBZ | 1440 | 3 | 7 | 160 | 0.02 | 0.05 | 25 | 0 | 0 | Synthetic | Competative | 2.588086 | 8.238276
Pristine SCG biochar | 800 | 120 | 81.2 | 1.4 | 2.2 | 2.6 | 0.0591133 | 12.6 | 0.017 | 0.027 | 0.032 | 4 | 0.006 | 5.818 | CBZ | 1440 | 5 | 7 | 160 | 0.02 | 0.05 | 25 | 0 | 0 | Synthetic | Competative | 4.35445 | 12.911
Pristine SCG biochar | 800 | 120 | 81.2 | 1.4 | 2.2 | 2.6 | 0.0591133 | 12.6 | 0.017 | 0.027 | 0.032 | 4 | 0.006 | 5.818 | CBZ | 1440 | 7 | 7 | 160 | 0.02 | 0.05 | 25 | 0 | 0 | Synthetic | Competative | 6.290181 | 14.19638
Pristine SCG biochar | 800 | 120 | 81.2 | 1.4 | 2.2 | 2.6 | 0.0591133 | 12.6 | 0.017 | 0.027 | 0.032 | 4 | 0.006 | 5.818 | CBZ | 1440 | 10 | 7 | 160 | 0.02 | 0.05 | 25 | 0 | 0 | Synthetic | Competative | 9.096107 | 18.07785
Pristine SCG biochar | 800 | 120 | 81.2 | 1.4 | 2.2 | 2.6 | 0.0591133 | 12.6 | 0.017 | 0.027 | 0.032 | 4 | 0.006 | 5.818 | CBZ | 1440 | 1 | 7 | 160 | 0.02 | 0.05 | 25 | 0 | 0 | Synthetic | Competative | 0.8925799 | 2.148401
Pristine SCG biochar | 800 | 120 | 81.2 | 1.4 | 2.2 | 2.6 | 0.0591133 | 12.6 | 0.017 | 0.027 | 0.032 | 4 | 0.006 | 5.818 | CBZ | 1440 | 2 | 7 | 160 | 0.02 | 0.05 | 25 | 0 | 0 | Synthetic | Competative | 1.77588 | 4.482393
Pristine SCG biochar | 800 | 120 | 81.2 | 1.4 | 2.2 | 2.6 | 0.0591133 | 12.6 | 0.017 | 0.027 | 0.032 | 4 | 0.006 | 5.818 | CBZ | 1440 | 3 | 7 | 160 | 0.02 | 0.05 | 25 | 0 | 0 | Synthetic | Competative | 2.593189 | 8.136219
Pristine SCG biochar | 800 | 120 | 81.2 | 1.4 | 2.2 | 2.6 | 0.0591133 | 12.6 | 0.017 | 0.027 | 0.032 | 4 | 0.006 | 5.818 | CBZ | 1440 | 5 | 7 | 160 | 0.02 | 0.05 | 25 | 0 | 0 | Synthetic | Competative | 4.350701 | 12.98598
Pristine SCG biochar | 800 | 120 | 81.2 | 1.4 | 2.2 | 2.6 | 0.0591133 | 12.6 | 0.017 | 0.027 | 0.032 | 4 | 0.006 | 5.818 | CBZ | 1440 | 7 | 7 | 160 | 0.02 | 0.05 | 25 | 0 | 0 | Synthetic | Competative | 6.172369 | 16.55262
Pristine SCG biochar | 800 | 120 | 81.2 | 1.4 | 2.2 | 2.6 | 0.0591133 | 12.6 | 0.017 | 0.027 | 0.032 | 4 | 0.006 | 5.818 | CBZ | 1440 | 10 | 7 | 160 | 0.02 | 0.05 | 25 | 0 | 0 | Synthetic | Competative | 8.830896 | 23.38209
Pristine SCG biochar | 800 | 120 | 81.2 | 1.4 | 2.2 | 2.6 | 0.0591133 | 12.6 | 0.017 | 0.027 | 0.032 | 4 | 0.006 | 5.818 | IBF | 1440 | 1 | 7 | 160 | 0.02 | 0.05 | 25 | 0 | 0 | Synthetic | Competative | 0.9203465 | 1.59307
Pristine SCG biochar | 800 | 120 | 81.2 | 1.4 | 2.2 | 2.6 | 0.0591133 | 12.6 | 0.017 | 0.027 | 0.032 | 4 | 0.006 | 5.818 | IBF | 1440 | 2 | 7 | 160 | 0.02 | 0.05 | 25 | 0 | 0 | Synthetic | Competative | 1.791499 | 4.170015
Pristine SCG biochar | 800 | 120 | 81.2 | 1.4 | 2.2 | 2.6 | 0.0591133 | 12.6 | 0.017 | 0.027 | 0.032 | 4 | 0.006 | 5.818 | IBF | 1440 | 3 | 7 | 160 | 0.02 | 0.05 | 25 | 0 | 0 | Synthetic | Competative | 2.682097 | 6.358065
Pristine SCG biochar | 800 | 120 | 81.2 | 1.4 | 2.2 | 2.6 | 0.0591133 | 12.6 | 0.017 | 0.027 | 0.032 | 4 | 0.006 | 5.818 | IBF | 1440 | 5 | 7 | 160 | 0.02 | 0.05 | 25 | 0 | 0 | Synthetic | Competative | 4.624465 | 7.510698
Pristine SCG biochar | 800 | 120 | 81.2 | 1.4 | 2.2 | 2.6 | 0.0591133 | 12.6 | 0.017 | 0.027 | 0.032 | 4 | 0.006 | 5.818 | IBF | 1440 | 7 | 7 | 160 | 0.02 | 0.05 | 25 | 0 | 0 | Synthetic | Competative | 6.435424 | 11.29153
Pristine SCG biochar | 800 | 120 | 81.2 | 1.4 | 2.2 | 2.6 | 0.0591133 | 12.6 | 0.017 | 0.027 | 0.032 | 4 | 0.006 | 5.818 | IBF | 1440 | 10 | 7 | 160 | 0.02 | 0.05 | 25 | 0 | 0 | Synthetic | Competative | 8.890883 | 22.18234
Pristine SCG biochar | 800 | 120 | 81.2 | 1.4 | 2.2 | 2.6 | 0.0591133 | 12.6 | 0.017 | 0.027 | 0.032 | 4 | 0.006 | 5.818 | IBF | 1440 | 1 | 7 | 160 | 0.02 | 0.05 | 25 | 0 | 0 | Synthetic | Competative | 0.9184246 | 1.631507
Pristine SCG biochar | 800 | 120 | 81.2 | 1.4 | 2.2 | 2.6 | 0.0591133 | 12.6 | 0.017 | 0.027 | 0.032 | 4 | 0.006 | 5.818 | IBF | 1440 | 2 | 7 | 160 | 0.02 | 0.05 | 25 | 0 | 0 | Synthetic | Competative | 1.785424 | 4.291522
Pristine SCG biochar | 800 | 120 | 81.2 | 1.4 | 2.2 | 2.6 | 0.0591133 | 12.6 | 0.017 | 0.027 | 0.032 | 4 | 0.006 | 5.818 | IBF | 1440 | 3 | 7 | 160 | 0.02 | 0.05 | 25 | 0 | 0 | Synthetic | Competative | 2.672245 | 6.555091
Pristine SCG biochar | 800 | 120 | 81.2 | 1.4 | 2.2 | 2.6 | 0.0591133 | 12.6 | 0.017 | 0.027 | 0.032 | 4 | 0.006 | 5.818 | IBF | 1440 | 5 | 7 | 160 | 0.02 | 0.05 | 25 | 0 | 0 | Synthetic | Competative | 4.618143 | 7.637135
Pristine SCG biochar | 800 | 120 | 81.2 | 1.4 | 2.2 | 2.6 | 0.0591133 | 12.6 | 0.017 | 0.027 | 0.032 | 4 | 0.006 | 5.818 | IBF | 1440 | 7 | 7 | 160 | 0.02 | 0.05 | 25 | 0 | 0 | Synthetic | Competative | 6.468752 | 10.62497
Pristine SCG biochar | 800 | 120 | 81.2 | 1.4 | 2.2 | 2.6 | 0.0591133 | 12.6 | 0.017 | 0.027 | 0.032 | 4 | 0.006 | 5.818 | IBF | 1440 | 10 | 7 | 160 | 0.02 | 0.05 | 25 | 0 | 0 | Synthetic | Competative | 8.832165 | 23.3567
Pristine SCG biochar | 800 | 120 | 81.2 | 1.4 | 2.2 | 2.6 | 0.0591133 | 12.6 | 0.017 | 0.027 | 0.032 | 4 | 0.006 | 5.818 | IBF | 1440 | 1 | 7 | 160 | 0.02 | 0.05 | 25 | 0 | 0 | Synthetic | Competative | 0.9283279 | 1.433443
Pristine SCG biochar | 800 | 120 | 81.2 | 1.4 | 2.2 | 2.6 | 0.0591133 | 12.6 | 0.017 | 0.027 | 0.032 | 4 | 0.006 | 5.818 | IBF | 1440 | 2 | 7 | 160 | 0.02 | 0.05 | 25 | 0 | 0 | Synthetic | Competative | 1.785605 | 4.287897
Pristine SCG biochar | 800 | 120 | 81.2 | 1.4 | 2.2 | 2.6 | 0.0591133 | 12.6 | 0.017 | 0.027 | 0.032 | 4 | 0.006 | 5.818 | IBF | 1440 | 3 | 7 | 160 | 0.02 | 0.05 | 25 | 0 | 0 | Synthetic | Competative | 2.655863 | 6.882747
Pristine SCG biochar | 800 | 120 | 81.2 | 1.4 | 2.2 | 2.6 | 0.0591133 | 12.6 | 0.017 | 0.027 | 0.032 | 4 | 0.006 | 5.818 | IBF | 1440 | 5 | 7 | 160 | 0.02 | 0.05 | 25 | 0 | 0 | Synthetic | Competative | 4.622753 | 7.544943
Pristine SCG biochar | 800 | 120 | 81.2 | 1.4 | 2.2 | 2.6 | 0.0591133 | 12.6 | 0.017 | 0.027 | 0.032 | 4 | 0.006 | 5.818 | IBF | 1440 | 7 | 7 | 160 | 0.02 | 0.05 | 25 | 0 | 0 | Synthetic | Competative | 6.470923 | 10.58154
Pristine SCG biochar | 800 | 120 | 81.2 | 1.4 | 2.2 | 2.6 | 0.0591133 | 12.6 | 0.017 | 0.027 | 0.032 | 4 | 0.006 | 5.818 | IBF | 1440 | 10 | 7 | 160 | 0.02 | 0.05 | 25 | 0 | 0 | Synthetic | Competative | 8.850138 | 22.99724
Pristine SCG biochar | 800 | 120 | 81.2 | 1.4 | 2.2 | 2.6 | 0.0591133 | 12.6 | 0.017 | 0.027 | 0.032 | 4 | 0.006 | 5.818 | EE2 | 1440 | 1 | 7 | 160 | 0.02 | 0.05 | 25 | 0 | 0 | Synthetic | Competative | 0.7884691 | 4.230618
Pristine SCG biochar | 800 | 120 | 81.2 | 1.4 | 2.2 | 2.6 | 0.0591133 | 12.6 | 0.017 | 0.027 | 0.032 | 4 | 0.006 | 5.818 | EE2 | 1440 | 2 | 7 | 160 | 0.02 | 0.05 | 25 | 0 | 0 | Synthetic | Competative | 1.633927 | 7.321454
Pristine SCG biochar | 800 | 120 | 81.2 | 1.4 | 2.2 | 2.6 | 0.0591133 | 12.6 | 0.017 | 0.027 | 0.032 | 4 | 0.006 | 5.818 | EE2 | 1440 | 3 | 7 | 160 | 0.02 | 0.05 | 25 | 0 | 0 | Synthetic | Competative | 2.48816 | 10.2368
Pristine SCG biochar | 800 | 120 | 81.2 | 1.4 | 2.2 | 2.6 | 0.0591133 | 12.6 | 0.017 | 0.027 | 0.032 | 4 | 0.006 | 5.818 | EE2 | 1440 | 5 | 7 | 160 | 0.02 | 0.05 | 25 | 0 | 0 | Synthetic | Competative | 4.507961 | 9.840775
Pristine SCG biochar | 800 | 120 | 81.2 | 1.4 | 2.2 | 2.6 | 0.0591133 | 12.6 | 0.017 | 0.027 | 0.032 | 4 | 0.006 | 5.818 | EE2 | 1440 | 7 | 7 | 160 | 0.02 | 0.05 | 25 | 0 | 0 | Synthetic | Competative | 7.120509 | -2.410183
Pristine SCG biochar | 800 | 120 | 81.2 | 1.4 | 2.2 | 2.6 | 0.0591133 | 12.6 | 0.017 | 0.027 | 0.032 | 4 | 0.006 | 5.818 | EE2 | 1440 | 10 | 7 | 160 | 0.02 | 0.05 | 25 | 0 | 0 | Synthetic | Competative | 7.280271 | 54.39457
Pristine SCG biochar | 800 | 120 | 81.2 | 1.4 | 2.2 | 2.6 | 0.0591133 | 12.6 | 0.017 | 0.027 | 0.032 | 4 | 0.006 | 5.818 | EE2 | 1440 | 1 | 7 | 160 | 0.02 | 0.05 | 25 | 0 | 0 | Synthetic | Competative | 0.7801856 | 4.396287
Pristine SCG biochar | 800 | 120 | 81.2 | 1.4 | 2.2 | 2.6 | 0.0591133 | 12.6 | 0.017 | 0.027 | 0.032 | 4 | 0.006 | 5.818 | EE2 | 1440 | 2 | 7 | 160 | 0.02 | 0.05 | 25 | 0 | 0 | Synthetic | Competative | 1.633633 | 7.327338
Pristine SCG biochar | 800 | 120 | 81.2 | 1.4 | 2.2 | 2.6 | 0.0591133 | 12.6 | 0.017 | 0.027 | 0.032 | 4 | 0.006 | 5.818 | EE2 | 1440 | 3 | 7 | 160 | 0.02 | 0.05 | 25 | 0 | 0 | Synthetic | Competative | 2.465326 | 10.69348
Pristine SCG biochar | 800 | 120 | 81.2 | 1.4 | 2.2 | 2.6 | 0.0591133 | 12.6 | 0.017 | 0.027 | 0.032 | 4 | 0.006 | 5.818 | EE2 | 1440 | 5 | 7 | 160 | 0.02 | 0.05 | 25 | 0 | 0 | Synthetic | Competative | 4.531037 | 9.379269
Pristine SCG biochar | 800 | 120 | 81.2 | 1.4 | 2.2 | 2.6 | 0.0591133 | 12.6 | 0.017 | 0.027 | 0.032 | 4 | 0.006 | 5.818 | EE2 | 1440 | 7 | 7 | 160 | 0.02 | 0.05 | 25 | 0 | 0 | Synthetic | Competative | 6.269846 | 14.60308
Pristine SCG biochar | 800 | 120 | 81.2 | 1.4 | 2.2 | 2.6 | 0.0591133 | 12.6 | 0.017 | 0.027 | 0.032 | 4 | 0.006 | 5.818 | EE2 | 1440 | 10 | 7 | 160 | 0.02 | 0.05 | 25 | 0 | 0 | Synthetic | Competative | 8.848573 | 23.02854
Pristine SCG biochar | 800 | 120 | 81.2 | 1.4 | 2.2 | 2.6 | 0.0591133 | 12.6 | 0.017 | 0.027 | 0.032 | 4 | 0.006 | 5.818 | EE2 | 1440 | 1 | 7 | 160 | 0.02 | 0.05 | 25 | 0 | 0 | Synthetic | Competative | 0.7817745 | 4.36451
Pristine SCG biochar | 800 | 120 | 81.2 | 1.4 | 2.2 | 2.6 | 0.0591133 | 12.6 | 0.017 | 0.027 | 0.032 | 4 | 0.006 | 5.818 | EE2 | 1440 | 2 | 7 | 160 | 0.02 | 0.05 | 25 | 0 | 0 | Synthetic | Competative | 1.634103 | 7.317939
Pristine SCG biochar | 800 | 120 | 81.2 | 1.4 | 2.2 | 2.6 | 0.0591133 | 12.6 | 0.017 | 0.027 | 0.032 | 4 | 0.006 | 5.818 | EE2 | 1440 | 3 | 7 | 160 | 0.02 | 0.05 | 25 | 0 | 0 | Synthetic | Competative | 2.460388 | 10.79224
Pristine SCG biochar | 800 | 120 | 81.2 | 1.4 | 2.2 | 2.6 | 0.0591133 | 12.6 | 0.017 | 0.027 | 0.032 | 4 | 0.006 | 5.818 | EE2 | 1440 | 5 | 7 | 160 | 0.02 | 0.05 | 25 | 0 | 0 | Synthetic | Competative | 4.502512 | 9.949754
Pristine SCG biochar | 800 | 120 | 81.2 | 1.4 | 2.2 | 2.6 | 0.0591133 | 12.6 | 0.017 | 0.027 | 0.032 | 4 | 0.006 | 5.818 | EE2 | 1440 | 7 | 7 | 160 | 0.02 | 0.05 | 25 | 0 | 0 | Synthetic | Competative | 6.259486 | 14.81028
Pristine SCG biochar | 800 | 120 | 81.2 | 1.4 | 2.2 | 2.6 | 0.0591133 | 12.6 | 0.017 | 0.027 | 0.032 | 4 | 0.006 | 5.818 | EE2 | 1440 | 10 | 7 | 160 | 0.02 | 0.05 | 25 | 0 | 0 | Synthetic | Competative | 8.936935 | 21.26129
Pristine SCG biochar | 800 | 120 | 81.2 | 1.4 | 2.2 | 2.6 | 0.0591133 | 12.6 | 0.017 | 0.027 | 0.032 | 4 | 0.006 | 5.818 | CBZ | 30 | 1 | 7 | 160 | 0.02 | 0.05 | 25 | 0 | 0 | Synthetic | Single | 0.9429728 | 1.140544
Pristine SCG biochar | 800 | 120 | 81.2 | 1.4 | 2.2 | 2.6 | 0.0591133 | 12.6 | 0.017 | 0.027 | 0.032 | 4 | 0.006 | 5.818 | CBZ | 60 | 1 | 7 | 160 | 0.02 | 0.05 | 25 | 0 | 0 | Synthetic | Single | 0.9286406 | 1.427189
Pristine SCG biochar | 800 | 120 | 81.2 | 1.4 | 2.2 | 2.6 | 0.0591133 | 12.6 | 0.017 | 0.027 | 0.032 | 4 | 0.006 | 5.818 | CBZ | 180 | 1 | 7 | 160 | 0.02 | 0.05 | 25 | 0 | 0 | Synthetic | Single | 0.9247118 | 1.505764
Pristine SCG biochar | 800 | 120 | 81.2 | 1.4 | 2.2 | 2.6 | 0.0591133 | 12.6 | 0.017 | 0.027 | 0.032 | 4 | 0.006 | 5.818 | CBZ | 360 | 1 | 7 | 160 | 0.02 | 0.05 | 25 | 0 | 0 | Synthetic | Single | 0.9255711 | 1.488578
Pristine SCG biochar | 800 | 120 | 81.2 | 1.4 | 2.2 | 2.6 | 0.0591133 | 12.6 | 0.017 | 0.027 | 0.032 | 4 | 0.006 | 5.818 | CBZ | 540 | 1 | 7 | 160 | 0.02 | 0.05 | 25 | 0 | 0 | Synthetic | Single | 0.9163749 | 1.672502
Pristine SCG biochar | 800 | 120 | 81.2 | 1.4 | 2.2 | 2.6 | 0.0591133 | 12.6 | 0.017 | 0.027 | 0.032 | 4 | 0.006 | 5.818 | CBZ | 720 | 1 | 7 | 160 | 0.02 | 0.05 | 25 | 0 | 0 | Synthetic | Single | 0.9176209 | 1.647582
Pristine SCG biochar | 800 | 120 | 81.2 | 1.4 | 2.2 | 2.6 | 0.0591133 | 12.6 | 0.017 | 0.027 | 0.032 | 4 | 0.006 | 5.818 | CBZ | 960 | 1 | 7 | 160 | 0.02 | 0.05 | 25 | 0 | 0 | Synthetic | Single | 0.9133167 | 1.733666
Pristine SCG biochar | 800 | 120 | 81.2 | 1.4 | 2.2 | 2.6 | 0.0591133 | 12.6 | 0.017 | 0.027 | 0.032 | 4 | 0.006 | 5.818 | CBZ | 1440 | 1 | 7 | 160 | 0.02 | 0.05 | 25 | 0 | 0 | Synthetic | Single | 0.913318 | 1.733639
Pristine SCG biochar | 800 | 120 | 81.2 | 1.4 | 2.2 | 2.6 | 0.0591133 | 12.6 | 0.017 | 0.027 | 0.032 | 4 | 0.006 | 5.818 | CBZ | 30 | 1 | 7 | 160 | 0.02 | 0.05 | 25 | 0 | 0 | Synthetic | Single | 0.9434234 | 1.131532
Pristine SCG biochar | 800 | 120 | 81.2 | 1.4 | 2.2 | 2.6 | 0.0591133 | 12.6 | 0.017 | 0.027 | 0.032 | 4 | 0.006 | 5.818 | CBZ | 60 | 1 | 7 | 160 | 0.02 | 0.05 | 25 | 0 | 0 | Synthetic | Single | 0.9434234 | 1.131532
Pristine SCG biochar | 800 | 120 | 81.2 | 1.4 | 2.2 | 2.6 | 0.0591133 | 12.6 | 0.017 | 0.027 | 0.032 | 4 | 0.006 | 5.818 | CBZ | 180 | 1 | 7 | 160 | 0.02 | 0.05 | 25 | 0 | 0 | Synthetic | Single | 0.9367091 | 1.265818
Pristine SCG biochar | 800 | 120 | 81.2 | 1.4 | 2.2 | 2.6 | 0.0591133 | 12.6 | 0.017 | 0.027 | 0.032 | 4 | 0.006 | 5.818 | CBZ | 360 | 1 | 7 | 160 | 0.02 | 0.05 | 25 | 0 | 0 | Synthetic | Single | 0.9261722 | 1.476556
Pristine SCG biochar | 800 | 120 | 81.2 | 1.4 | 2.2 | 2.6 | 0.0591133 | 12.6 | 0.017 | 0.027 | 0.032 | 4 | 0.006 | 5.818 | CBZ | 540 | 1 | 7 | 160 | 0.02 | 0.05 | 25 | 0 | 0 | Synthetic | Single | 0.9150488 | 1.699023
Pristine SCG biochar | 800 | 120 | 81.2 | 1.4 | 2.2 | 2.6 | 0.0591133 | 12.6 | 0.017 | 0.027 | 0.032 | 4 | 0.006 | 5.818 | CBZ | 720 | 1 | 7 | 160 | 0.02 | 0.05 | 25 | 0 | 0 | Synthetic | Single | 0.9118066 | 1.763868
Pristine SCG biochar | 800 | 120 | 81.2 | 1.4 | 2.2 | 2.6 | 0.0591133 | 12.6 | 0.017 | 0.027 | 0.032 | 4 | 0.006 | 5.818 | CBZ | 960 | 1 | 7 | 160 | 0.02 | 0.05 | 25 | 0 | 0 | Synthetic | Single | 0.9143688 | 1.712624
Pristine SCG biochar | 800 | 120 | 81.2 | 1.4 | 2.2 | 2.6 | 0.0591133 | 12.6 | 0.017 | 0.027 | 0.032 | 4 | 0.006 | 5.818 | CBZ | 1440 | 1 | 7 | 160 | 0.02 | 0.05 | 25 | 0 | 0 | Synthetic | Single | 0.9143568 | 1.712865
Pristine SCG biochar | 800 | 120 | 81.2 | 1.4 | 2.2 | 2.6 | 0.0591133 | 12.6 | 0.017 | 0.027 | 0.032 | 4 | 0.006 | 5.818 | IBF | 30 | 1 | 7 | 160 | 0.02 | 0.05 | 25 | 0 | 0 | Synthetic | Single | 0.9224297 | 1.551407
Pristine SCG biochar | 800 | 120 | 81.2 | 1.4 | 2.2 | 2.6 | 0.0591133 | 12.6 | 0.017 | 0.027 | 0.032 | 4 | 0.006 | 5.818 | IBF | 60 | 1 | 7 | 160 | 0.02 | 0.05 | 25 | 0 | 0 | Synthetic | Single | 0.9065041 | 1.869918
Pristine SCG biochar | 800 | 120 | 81.2 | 1.4 | 2.2 | 2.6 | 0.0591133 | 12.6 | 0.017 | 0.027 | 0.032 | 4 | 0.006 | 5.818 | IBF | 180 | 1 | 7 | 160 | 0.02 | 0.05 | 25 | 0 | 0 | Synthetic | Single | 0.8883063 | 2.233874
Pristine SCG biochar | 800 | 120 | 81.2 | 1.4 | 2.2 | 2.6 | 0.0591133 | 12.6 | 0.017 | 0.027 | 0.032 | 4 | 0.006 | 5.818 | IBF | 360 | 1 | 7 | 160 | 0.02 | 0.05 | 25 | 0 | 0 | Synthetic | Single | 0.8887907 | 2.224186
Pristine SCG biochar | 800 | 120 | 81.2 | 1.4 | 2.2 | 2.6 | 0.0591133 | 12.6 | 0.017 | 0.027 | 0.032 | 4 | 0.006 | 5.818 | IBF | 540 | 1 | 7 | 160 | 0.02 | 0.05 | 25 | 0 | 0 | Synthetic | Single | 0.9052231 | 1.895539
Pristine SCG biochar | 800 | 120 | 81.2 | 1.4 | 2.2 | 2.6 | 0.0591133 | 12.6 | 0.017 | 0.027 | 0.032 | 4 | 0.006 | 5.818 | IBF | 720 | 1 | 7 | 160 | 0.02 | 0.05 | 25 | 0 | 0 | Synthetic | Single | 0.8971431 | 2.057138
Pristine SCG biochar | 800 | 120 | 81.2 | 1.4 | 2.2 | 2.6 | 0.0591133 | 12.6 | 0.017 | 0.027 | 0.032 | 4 | 0.006 | 5.818 | IBF | 960 | 1 | 7 | 160 | 0.02 | 0.05 | 25 | 0 | 0 | Synthetic | Single | 0.8883648 | 2.232704
Pristine SCG biochar | 800 | 120 | 81.2 | 1.4 | 2.2 | 2.6 | 0.0591133 | 12.6 | 0.017 | 0.027 | 0.032 | 4 | 0.006 | 5.818 | IBF | 1440 | 1 | 7 | 160 | 0.02 | 0.05 | 25 | 0 | 0 | Synthetic | Single | 0.8884016 | 2.231969
Pristine SCG biochar | 800 | 120 | 81.2 | 1.4 | 2.2 | 2.6 | 0.0591133 | 12.6 | 0.017 | 0.027 | 0.032 | 4 | 0.006 | 5.818 | IBF | 30 | 1 | 7 | 160 | 0.02 | 0.05 | 25 | 0 | 0 | Synthetic | Single | 0.8896726 | 2.206549
Pristine SCG biochar | 800 | 120 | 81.2 | 1.4 | 2.2 | 2.6 | 0.0591133 | 12.6 | 0.017 | 0.027 | 0.032 | 4 | 0.006 | 5.818 | IBF | 60 | 1 | 7 | 160 | 0.02 | 0.05 | 25 | 0 | 0 | Synthetic | Single | 0.8943601 | 2.112799
Pristine SCG biochar | 800 | 120 | 81.2 | 1.4 | 2.2 | 2.6 | 0.0591133 | 12.6 | 0.017 | 0.027 | 0.032 | 4 | 0.006 | 5.818 | IBF | 180 | 1 | 7 | 160 | 0.02 | 0.05 | 25 | 0 | 0 | Synthetic | Single | 0.9016167 | 1.967667
Pristine SCG biochar | 800 | 120 | 81.2 | 1.4 | 2.2 | 2.6 | 0.0591133 | 12.6 | 0.017 | 0.027 | 0.032 | 4 | 0.006 | 5.818 | IBF | 360 | 1 | 7 | 160 | 0.02 | 0.05 | 25 | 0 | 0 | Synthetic | Single | 0.9010397 | 1.979207
Pristine SCG biochar | 800 | 120 | 81.2 | 1.4 | 2.2 | 2.6 | 0.0591133 | 12.6 | 0.017 | 0.027 | 0.032 | 4 | 0.006 | 5.818 | IBF | 540 | 1 | 7 | 160 | 0.02 | 0.05 | 25 | 0 | 0 | Synthetic | Single | 0.8799766 | 2.400468
Pristine SCG biochar | 800 | 120 | 81.2 | 1.4 | 2.2 | 2.6 | 0.0591133 | 12.6 | 0.017 | 0.027 | 0.032 | 4 | 0.006 | 5.818 | IBF | 720 | 1 | 7 | 160 | 0.02 | 0.05 | 25 | 0 | 0 | Synthetic | Single | 0.8856904 | 2.286192
Pristine SCG biochar | 800 | 120 | 81.2 | 1.4 | 2.2 | 2.6 | 0.0591133 | 12.6 | 0.017 | 0.027 | 0.032 | 4 | 0.006 | 5.818 | IBF | 960 | 1 | 7 | 160 | 0.02 | 0.05 | 25 | 0 | 0 | Synthetic | Single | 0.8853177 | 2.293647
Pristine SCG biochar | 800 | 120 | 81.2 | 1.4 | 2.2 | 2.6 | 0.0591133 | 12.6 | 0.017 | 0.027 | 0.032 | 4 | 0.006 | 5.818 | IBF | 1440 | 1 | 7 | 160 | 0.02 | 0.05 | 25 | 0 | 0 | Synthetic | Single | 0.8852495 | 2.295011
Pristine SCG biochar | 800 | 120 | 81.2 | 1.4 | 2.2 | 2.6 | 0.0591133 | 12.6 | 0.017 | 0.027 | 0.032 | 4 | 0.006 | 5.818 | EE2 | 30 | 1 | 7 | 160 | 0.02 | 0.05 | 25 | 0 | 0 | Synthetic | Single | 0.9552065 | 0.8958707
Pristine SCG biochar | 800 | 120 | 81.2 | 1.4 | 2.2 | 2.6 | 0.0591133 | 12.6 | 0.017 | 0.027 | 0.032 | 4 | 0.006 | 5.818 | EE2 | 60 | 1 | 7 | 160 | 0.02 | 0.05 | 25 | 0 | 0 | Synthetic | Single | 0.9596292 | 0.8074162
Pristine SCG biochar | 800 | 120 | 81.2 | 1.4 | 2.2 | 2.6 | 0.0591133 | 12.6 | 0.017 | 0.027 | 0.032 | 4 | 0.006 | 5.818 | EE2 | 180 | 1 | 7 | 160 | 0.02 | 0.05 | 25 | 0 | 0 | Synthetic | Single | 0.9442812 | 1.114375
Pristine SCG biochar | 800 | 120 | 81.2 | 1.4 | 2.2 | 2.6 | 0.0591133 | 12.6 | 0.017 | 0.027 | 0.032 | 4 | 0.006 | 5.818 | EE2 | 360 | 1 | 7 | 160 | 0.02 | 0.05 | 25 | 0 | 0 | Synthetic | Single | 0.9551219 | 0.8975623
Pristine SCG biochar | 800 | 120 | 81.2 | 1.4 | 2.2 | 2.6 | 0.0591133 | 12.6 | 0.017 | 0.027 | 0.032 | 4 | 0.006 | 5.818 | EE2 | 540 | 1 | 7 | 160 | 0.02 | 0.05 | 25 | 0 | 0 | Synthetic | Single | 0.9601636 | 0.7967271
Pristine SCG biochar | 800 | 120 | 81.2 | 1.4 | 2.2 | 2.6 | 0.0591133 | 12.6 | 0.017 | 0.027 | 0.032 | 4 | 0.006 | 5.818 | EE2 | 720 | 1 | 7 | 160 | 0.02 | 0.05 | 25 | 0 | 0 | Synthetic | Single | 0.9316129 | 1.367742
Pristine SCG biochar | 800 | 120 | 81.2 | 1.4 | 2.2 | 2.6 | 0.0591133 | 12.6 | 0.017 | 0.027 | 0.032 | 4 | 0.006 | 5.818 | EE2 | 960 | 1 | 7 | 160 | 0.02 | 0.05 | 25 | 0 | 0 | Synthetic | Single | 0.9259509 | 1.480983
Pristine SCG biochar | 800 | 120 | 81.2 | 1.4 | 2.2 | 2.6 | 0.0591133 | 12.6 | 0.017 | 0.027 | 0.032 | 4 | 0.006 | 5.818 | EE2 | 1440 | 1 | 7 | 160 | 0.02 | 0.05 | 25 | 0 | 0 | Synthetic | Single | 0.9381575 | 1.23685
Pristine SCG biochar | 800 | 120 | 81.2 | 1.4 | 2.2 | 2.6 | 0.0591133 | 12.6 | 0.017 | 0.027 | 0.032 | 4 | 0.006 | 5.818 | EE2 | 30 | 1 | 7 | 160 | 0.02 | 0.05 | 25 | 0 | 0 | Synthetic | Single | 0.9618724 | 0.7625515
Pristine SCG biochar | 800 | 120 | 81.2 | 1.4 | 2.2 | 2.6 | 0.0591133 | 12.6 | 0.017 | 0.027 | 0.032 | 4 | 0.006 | 5.818 | EE2 | 60 | 1 | 7 | 160 | 0.02 | 0.05 | 25 | 0 | 0 | Synthetic | Single | 0.954594 | 0.9081206
Pristine SCG biochar | 800 | 120 | 81.2 | 1.4 | 2.2 | 2.6 | 0.0591133 | 12.6 | 0.017 | 0.027 | 0.032 | 4 | 0.006 | 5.818 | EE2 | 180 | 1 | 7 | 160 | 0.02 | 0.05 | 25 | 0 | 0 | Synthetic | Single | 0.9509962 | 0.9800757
Pristine SCG biochar | 800 | 120 | 81.2 | 1.4 | 2.2 | 2.6 | 0.0591133 | 12.6 | 0.017 | 0.027 | 0.032 | 4 | 0.006 | 5.818 | EE2 | 360 | 1 | 7 | 160 | 0.02 | 0.05 | 25 | 0 | 0 | Synthetic | Single | 0.9512598 | 0.9748046875
Pristine SCG biochar | 800 | 120 | 81.2 | 1.4 | 2.2 | 2.6 | 0.0591133 | 12.6 | 0.017 | 0.027 | 0.032 | 4 | 0.006 | 5.818 | EE2 | 540 | 1 | 7 | 160 | 0.02 | 0.05 | 25 | 0 | 0 | Synthetic | Single | 0.9373726 | 1.252549
Pristine SCG biochar | 800 | 120 | 81.2 | 1.4 | 2.2 | 2.6 | 0.0591133 | 12.6 | 0.017 | 0.027 | 0.032 | 4 | 0.006 | 5.818 | EE2 | 720 | 1 | 7 | 160 | 0.02 | 0.05 | 25 | 0 | 0 | Synthetic | Single | 0.9342026 | 1.315948
Pristine SCG biochar | 800 | 120 | 81.2 | 1.4 | 2.2 | 2.6 | 0.0591133 | 12.6 | 0.017 | 0.027 | 0.032 | 4 | 0.006 | 5.818 | EE2 | 960 | 1 | 7 | 160 | 0.02 | 0.05 | 25 | 0 | 0 | Synthetic | Single | 0.9508328 | 0.9833445
Pristine SCG biochar | 800 | 120 | 81.2 | 1.4 | 2.2 | 2.6 | 0.0591133 | 12.6 | 0.017 | 0.027 | 0.032 | 4 | 0.006 | 5.818 | EE2 | 1440 | 1 | 7 | 160 | 0.02 | 0.05 | 25 | 0 | 0 | Synthetic | Single | 0.9222305 | 1.555389
Pristine SCG biochar | 800 | 120 | 81.2 | 1.4 | 2.2 | 2.6 | 0.0591133 | 12.6 | 0.017 | 0.027 | 0.032 | 4 | 0.006 | 5.818 | EE2 | 30 | 1 | 7 | 160 | 0.02 | 0.05 | 25 | 0 | 0 | Synthetic | Single | 0.9720785 | 0.5584295
Pristine SCG biochar | 800 | 120 | 81.2 | 1.4 | 2.2 | 2.6 | 0.0591133 | 12.6 | 0.017 | 0.027 | 0.032 | 4 | 0.006 | 5.818 | EE2 | 60 | 1 | 7 | 160 | 0.02 | 0.05 | 25 | 0 | 0 | Synthetic | Single | 0.9690275 | 0.6194503
Pristine SCG biochar | 800 | 120 | 81.2 | 1.4 | 2.2 | 2.6 | 0.0591133 | 12.6 | 0.017 | 0.027 | 0.032 | 4 | 0.006 | 5.818 | EE2 | 180 | 1 | 7 | 160 | 0.02 | 0.05 | 25 | 0 | 0 | Synthetic | Single | 0.9630843 | 0.7383131
Pristine SCG biochar | 800 | 120 | 81.2 | 1.4 | 2.2 | 2.6 | 0.0591133 | 12.6 | 0.017 | 0.027 | 0.032 | 4 | 0.006 | 5.818 | EE2 | 360 | 1 | 7 | 160 | 0.02 | 0.05 | 25 | 0 | 0 | Synthetic | Single | 0.9610961 | 0.7780784
Pristine SCG biochar | 800 | 120 | 81.2 | 1.4 | 2.2 | 2.6 | 0.0591133 | 12.6 | 0.017 | 0.027 | 0.032 | 4 | 0.006 | 5.818 | EE2 | 540 | 1 | 7 | 160 | 0.02 | 0.05 | 25 | 0 | 0 | Synthetic | Single | 0.9582743 | 0.8345147
Pristine SCG biochar | 800 | 120 | 81.2 | 1.4 | 2.2 | 2.6 | 0.0591133 | 12.6 | 0.017 | 0.027 | 0.032 | 4 | 0.006 | 5.818 | EE2 | 720 | 1 | 7 | 160 | 0.02 | 0.05 | 25 | 0 | 0 | Synthetic | Single | 0.9475402 | 1.049195
Pristine SCG biochar | 800 | 120 | 81.2 | 1.4 | 2.2 | 2.6 | 0.0591133 | 12.6 | 0.017 | 0.027 | 0.032 | 4 | 0.006 | 5.818 | EE2 | 960 | 1 | 7 | 160 | 0.02 | 0.05 | 25 | 0 | 0 | Synthetic | Single | 0.927817 | 1.443661
Pristine SCG biochar | 800 | 120 | 81.2 | 1.4 | 2.2 | 2.6 | 0.0591133 | 12.6 | 0.017 | 0.027 | 0.032 | 4 | 0.006 | 5.818 | EE2 | 1440 | 1 | 7 | 160 | 0.02 | 0.05 | 25 | 0 | 0 | Synthetic | Single | 0.9400865 | 1.19827
Pristine SCG biochar | 800 | 120 | 81.2 | 1.4 | 2.2 | 2.6 | 0.0591133 | 12.6 | 0.017 | 0.027 | 0.032 | 4 | 0.006 | 5.818 | CBZ | 30 | 1 | 7 | 160 | 0.02 | 0.05 | 25 | 0 | 0 | Synthetic | Competative | 0.9407585 | 1.184831
Pristine SCG biochar | 800 | 120 | 81.2 | 1.4 | 2.2 | 2.6 | 0.0591133 | 12.6 | 0.017 | 0.027 | 0.032 | 4 | 0.006 | 5.818 | CBZ | 60 | 1 | 7 | 160 | 0.02 | 0.05 | 25 | 0 | 0 | Synthetic | Competative | 0.9364328 | 1.271344
Pristine SCG biochar | 800 | 120 | 81.2 | 1.4 | 2.2 | 2.6 | 0.0591133 | 12.6 | 0.017 | 0.027 | 0.032 | 4 | 0.006 | 5.818 | CBZ | 180 | 1 | 7 | 160 | 0.02 | 0.05 | 25 | 0 | 0 | Synthetic | Competative | 0.9331247 | 1.337506
Pristine SCG biochar | 800 | 120 | 81.2 | 1.4 | 2.2 | 2.6 | 0.0591133 | 12.6 | 0.017 | 0.027 | 0.032 | 4 | 0.006 | 5.818 | CBZ | 360 | 1 | 7 | 160 | 0.02 | 0.05 | 25 | 0 | 0 | Synthetic | Competative | 0.9314062 | 1.371876
Pristine SCG biochar | 800 | 120 | 81.2 | 1.4 | 2.2 | 2.6 | 0.0591133 | 12.6 | 0.017 | 0.027 | 0.032 | 4 | 0.006 | 5.818 | CBZ | 540 | 1 | 7 | 160 | 0.02 | 0.05 | 25 | 0 | 0 | Synthetic | Competative | 0.9034456 | 1.931088
Pristine SCG biochar | 800 | 120 | 81.2 | 1.4 | 2.2 | 2.6 | 0.0591133 | 12.6 | 0.017 | 0.027 | 0.032 | 4 | 0.006 | 5.818 | CBZ | 720 | 1 | 7 | 160 | 0.02 | 0.05 | 25 | 0 | 0 | Synthetic | Competative | 0.924739 | 1.50522
Pristine SCG biochar | 800 | 120 | 81.2 | 1.4 | 2.2 | 2.6 | 0.0591133 | 12.6 | 0.017 | 0.027 | 0.032 | 4 | 0.006 | 5.818 | CBZ | 960 | 1 | 7 | 160 | 0.02 | 0.05 | 25 | 0 | 0 | Synthetic | Competative | 0.9225128 | 1.549745
Pristine SCG biochar | 800 | 120 | 81.2 | 1.4 | 2.2 | 2.6 | 0.0591133 | 12.6 | 0.017 | 0.027 | 0.032 | 4 | 0.006 | 5.818 | CBZ | 1440 | 1 | 7 | 160 | 0.02 | 0.05 | 25 | 0 | 0 | Synthetic | Competative | 0.9223772 | 1.552456
Pristine SCG biochar | 800 | 120 | 81.2 | 1.4 | 2.2 | 2.6 | 0.0591133 | 12.6 | 0.017 | 0.027 | 0.032 | 4 | 0.006 | 5.818 | CBZ | 30 | 1 | 7 | 160 | 0.02 | 0.05 | 25 | 0 | 0 | Synthetic | Competative | 0.9320009 | 1.359983
Pristine SCG biochar | 800 | 120 | 81.2 | 1.4 | 2.2 | 2.6 | 0.0591133 | 12.6 | 0.017 | 0.027 | 0.032 | 4 | 0.006 | 5.818 | CBZ | 60 | 1 | 7 | 160 | 0.02 | 0.05 | 25 | 0 | 0 | Synthetic | Competative | 0.960984 | 0.7803199
Pristine SCG biochar | 800 | 120 | 81.2 | 1.4 | 2.2 | 2.6 | 0.0591133 | 12.6 | 0.017 | 0.027 | 0.032 | 4 | 0.006 | 5.818 | CBZ | 180 | 1 | 7 | 160 | 0.02 | 0.05 | 25 | 0 | 0 | Synthetic | Competative | 0.9262137 | 1.475727
Pristine SCG biochar | 800 | 120 | 81.2 | 1.4 | 2.2 | 2.6 | 0.0591133 | 12.6 | 0.017 | 0.027 | 0.032 | 4 | 0.006 | 5.818 | CBZ | 360 | 1 | 7 | 160 | 0.02 | 0.05 | 25 | 0 | 0 | Synthetic | Competative | 0.9281535 | 1.436929
Pristine SCG biochar | 800 | 120 | 81.2 | 1.4 | 2.2 | 2.6 | 0.0591133 | 12.6 | 0.017 | 0.027 | 0.032 | 4 | 0.006 | 5.818 | CBZ | 540 | 1 | 7 | 160 | 0.02 | 0.05 | 25 | 0 | 0 | Synthetic | Competative | 0.9186492 | 1.627017
Pristine SCG biochar | 800 | 120 | 81.2 | 1.4 | 2.2 | 2.6 | 0.0591133 | 12.6 | 0.017 | 0.027 | 0.032 | 4 | 0.006 | 5.818 | CBZ | 720 | 1 | 7 | 160 | 0.02 | 0.05 | 25 | 0 | 0 | Synthetic | Competative | 0.9273453 | 1.453093
Pristine SCG biochar | 800 | 120 | 81.2 | 1.4 | 2.2 | 2.6 | 0.0591133 | 12.6 | 0.017 | 0.027 | 0.032 | 4 | 0.006 | 5.818 | CBZ | 960 | 1 | 7 | 160 | 0.02 | 0.05 | 25 | 0 | 0 | Synthetic | Competative | 0.9078507 | 1.842986
Pristine SCG biochar | 800 | 120 | 81.2 | 1.4 | 2.2 | 2.6 | 0.0591133 | 12.6 | 0.017 | 0.027 | 0.032 | 4 | 0.006 | 5.818 | CBZ | 1440 | 1 | 7 | 160 | 0.02 | 0.05 | 25 | 0 | 0 | Synthetic | Competative | 0.9092065 | 1.81587
Pristine SCG biochar | 800 | 120 | 81.2 | 1.4 | 2.2 | 2.6 | 0.0591133 | 12.6 | 0.017 | 0.027 | 0.032 | 4 | 0.006 | 5.818 | CBZ | 30 | 1 | 7 | 160 | 0.02 | 0.05 | 25 | 0 | 0 | Synthetic | Competative | 0.9367529 | 1.264942
Pristine SCG biochar | 800 | 120 | 81.2 | 1.4 | 2.2 | 2.6 | 0.0591133 | 12.6 | 0.017 | 0.027 | 0.032 | 4 | 0.006 | 5.818 | CBZ | 60 | 1 | 7 | 160 | 0.02 | 0.05 | 25 | 0 | 0 | Synthetic | Competative | 0.9281263 | 1.437474
Pristine SCG biochar | 800 | 120 | 81.2 | 1.4 | 2.2 | 2.6 | 0.0591133 | 12.6 | 0.017 | 0.027 | 0.032 | 4 | 0.006 | 5.818 | CBZ | 180 | 1 | 7 | 160 | 0.02 | 0.05 | 25 | 0 | 0 | Synthetic | Competative | 0.9276226 | 1.447548
Pristine SCG biochar | 800 | 120 | 81.2 | 1.4 | 2.2 | 2.6 | 0.0591133 | 12.6 | 0.017 | 0.027 | 0.032 | 4 | 0.006 | 5.818 | CBZ | 360 | 1 | 7 | 160 | 0.02 | 0.05 | 25 | 0 | 0 | Synthetic | Competative | 0.9256444 | 1.487113
Pristine SCG biochar | 800 | 120 | 81.2 | 1.4 | 2.2 | 2.6 | 0.0591133 | 12.6 | 0.017 | 0.027 | 0.032 | 4 | 0.006 | 5.818 | CBZ | 540 | 1 | 7 | 160 | 0.02 | 0.05 | 25 | 0 | 0 | Synthetic | Competative | 0.9181749 | 1.636502
Pristine SCG biochar | 800 | 120 | 81.2 | 1.4 | 2.2 | 2.6 | 0.0591133 | 12.6 | 0.017 | 0.027 | 0.032 | 4 | 0.006 | 5.818 | CBZ | 720 | 1 | 7 | 160 | 0.02 | 0.05 | 25 | 0 | 0 | Synthetic | Competative | 0.9118769 | 1.762463
Pristine SCG biochar | 800 | 120 | 81.2 | 1.4 | 2.2 | 2.6 | 0.0591133 | 12.6 | 0.017 | 0.027 | 0.032 | 4 | 0.006 | 5.818 | CBZ | 960 | 1 | 7 | 160 | 0.02 | 0.05 | 25 | 0 | 0 | Synthetic | Competative | 0.9057913 | 1.884175
Pristine SCG biochar | 800 | 120 | 81.2 | 1.4 | 2.2 | 2.6 | 0.0591133 | 12.6 | 0.017 | 0.027 | 0.032 | 4 | 0.006 | 5.818 | CBZ | 1440 | 1 | 7 | 160 | 0.02 | 0.05 | 25 | 0 | 0 | Synthetic | Competative | 0.9071471 | 1.857059
Pristine SCG biochar | 800 | 120 | 81.2 | 1.4 | 2.2 | 2.6 | 0.0591133 | 12.6 | 0.017 | 0.027 | 0.032 | 4 | 0.006 | 5.818 | EE2 | 30 | 1 | 7 | 160 | 0.02 | 0.05 | 25 | 0 | 0 | Synthetic | Competative | 1.096359 | -1.927173
Pristine SCG biochar | 800 | 120 | 81.2 | 1.4 | 2.2 | 2.6 | 0.0591133 | 12.6 | 0.017 | 0.027 | 0.032 | 4 | 0.006 | 5.818 | EE2 | 60 | 1 | 7 | 160 | 0.02 | 0.05 | 25 | 0 | 0 | Synthetic | Competative | 0.9486873 | 1.026253
Pristine SCG biochar | 800 | 120 | 81.2 | 1.4 | 2.2 | 2.6 | 0.0591133 | 12.6 | 0.017 | 0.027 | 0.032 | 4 | 0.006 | 5.818 | EE2 | 180 | 1 | 7 | 160 | 0.02 | 0.05 | 25 | 0 | 0 | Synthetic | Competative | 0.9192431 | 1.615139
Pristine SCG biochar | 800 | 120 | 81.2 | 1.4 | 2.2 | 2.6 | 0.0591133 | 12.6 | 0.017 | 0.027 | 0.032 | 4 | 0.006 | 5.818 | EE2 | 360 | 1 | 7 | 160 | 0.02 | 0.05 | 25 | 0 | 0 | Synthetic | Competative | 0.9097433 | 1.805134
Pristine SCG biochar | 800 | 120 | 81.2 | 1.4 | 2.2 | 2.6 | 0.0591133 | 12.6 | 0.017 | 0.027 | 0.032 | 4 | 0.006 | 5.818 | EE2 | 540 | 1 | 7 | 160 | 0.02 | 0.05 | 25 | 0 | 0 | Synthetic | Competative | 0.8992324 | 2.015352
Pristine SCG biochar | 800 | 120 | 81.2 | 1.4 | 2.2 | 2.6 | 0.0591133 | 12.6 | 0.017 | 0.027 | 0.032 | 4 | 0.006 | 5.818 | EE2 | 720 | 1 | 7 | 160 | 0.02 | 0.05 | 25 | 0 | 0 | Synthetic | Competative | 0.8792204 | 2.415591
Pristine SCG biochar | 800 | 120 | 81.2 | 1.4 | 2.2 | 2.6 | 0.0591133 | 12.6 | 0.017 | 0.027 | 0.032 | 4 | 0.006 | 5.818 | EE2 | 960 | 1 | 7 | 160 | 0.02 | 0.05 | 25 | 0 | 0 | Synthetic | Competative | 0.8622682 | 2.754636
Pristine SCG biochar | 800 | 120 | 81.2 | 1.4 | 2.2 | 2.6 | 0.0591133 | 12.6 | 0.017 | 0.027 | 0.032 | 4 | 0.006 | 5.818 | EE2 | 1440 | 1 | 7 | 160 | 0.02 | 0.05 | 25 | 0 | 0 | Synthetic | Competative | 0.8778663 | 2.442675
Pristine SCG biochar | 800 | 120 | 81.2 | 1.4 | 2.2 | 2.6 | 0.0591133 | 12.6 | 0.017 | 0.027 | 0.032 | 4 | 0.006 | 5.818 | EE2 | 30 | 1 | 7 | 160 | 0.02 | 0.05 | 25 | 0 | 0 | Synthetic | Competative | 0.9361811 | 1.276378
Pristine SCG biochar | 800 | 120 | 81.2 | 1.4 | 2.2 | 2.6 | 0.0591133 | 12.6 | 0.017 | 0.027 | 0.032 | 4 | 0.006 | 5.818 | EE2 | 60 | 1 | 7 | 160 | 0.02 | 0.05 | 25 | 0 | 0 | Synthetic | Competative | 0.9236907 | 1.526185
Pristine SCG biochar | 800 | 120 | 81.2 | 1.4 | 2.2 | 2.6 | 0.0591133 | 12.6 | 0.017 | 0.027 | 0.032 | 4 | 0.006 | 5.818 | EE2 | 180 | 1 | 7 | 160 | 0.02 | 0.05 | 25 | 0 | 0 | Synthetic | Competative | 0.8716128 | 2.567744
Pristine SCG biochar | 800 | 120 | 81.2 | 1.4 | 2.2 | 2.6 | 0.0591133 | 12.6 | 0.017 | 0.027 | 0.032 | 4 | 0.006 | 5.818 | EE2 | 360 | 1 | 7 | 160 | 0.02 | 0.05 | 25 | 0 | 0 | Synthetic | Competative | 0.885283 | 2.29434
Pristine SCG biochar | 800 | 120 | 81.2 | 1.4 | 2.2 | 2.6 | 0.0591133 | 12.6 | 0.017 | 0.027 | 0.032 | 4 | 0.006 | 5.818 | EE2 | 540 | 1 | 7 | 160 | 0.02 | 0.05 | 25 | 0 | 0 | Synthetic | Competative | 0.8768261 | 2.463479
Pristine SCG biochar | 800 | 120 | 81.2 | 1.4 | 2.2 | 2.6 | 0.0591133 | 12.6 | 0.017 | 0.027 | 0.032 | 4 | 0.006 | 5.818 | EE2 | 720 | 1 | 7 | 160 | 0.02 | 0.05 | 25 | 0 | 0 | Synthetic | Competative | 0.8817535 | 2.364931
Pristine SCG biochar | 800 | 120 | 81.2 | 1.4 | 2.2 | 2.6 | 0.0591133 | 12.6 | 0.017 | 0.027 | 0.032 | 4 | 0.006 | 5.818 | EE2 | 960 | 1 | 7 | 160 | 0.02 | 0.05 | 25 | 0 | 0 | Synthetic | Competative | 0.8890276 | 2.219448
Pristine SCG biochar | 800 | 120 | 81.2 | 1.4 | 2.2 | 2.6 | 0.0591133 | 12.6 | 0.017 | 0.027 | 0.032 | 4 | 0.006 | 5.818 | EE2 | 1440 | 1 | 7 | 160 | 0.02 | 0.05 | 25 | 0 | 0 | Synthetic | Competative | 0.8829895 | 2.34021
Pristine SCG biochar | 800 | 120 | 81.2 | 1.4 | 2.2 | 2.6 | 0.0591133 | 12.6 | 0.017 | 0.027 | 0.032 | 4 | 0.006 | 5.818 | EE2 | 30 | 1 | 7 | 160 | 0.02 | 0.05 | 25 | 0 | 0 | Synthetic | Competative | 0.9313629 | 1.372742
Pristine SCG biochar | 800 | 120 | 81.2 | 1.4 | 2.2 | 2.6 | 0.0591133 | 12.6 | 0.017 | 0.027 | 0.032 | 4 | 0.006 | 5.818 | EE2 | 60 | 1 | 7 | 160 | 0.02 | 0.05 | 25 | 0 | 0 | Synthetic | Competative | 0.9202972 | 1.594057
Pristine SCG biochar | 800 | 120 | 81.2 | 1.4 | 2.2 | 2.6 | 0.0591133 | 12.6 | 0.017 | 0.027 | 0.032 | 4 | 0.006 | 5.818 | EE2 | 180 | 1 | 7 | 160 | 0.02 | 0.05 | 25 | 0 | 0 | Synthetic | Competative | 0.8761594 | 2.476812
Pristine SCG biochar | 800 | 120 | 81.2 | 1.4 | 2.2 | 2.6 | 0.0591133 | 12.6 | 0.017 | 0.027 | 0.032 | 4 | 0.006 | 5.818 | EE2 | 360 | 1 | 7 | 160 | 0.02 | 0.05 | 25 | 0 | 0 | Synthetic | Competative | 0.8947593 | 2.104814
Pristine SCG biochar | 800 | 120 | 81.2 | 1.4 | 2.2 | 2.6 | 0.0591133 | 12.6 | 0.017 | 0.027 | 0.032 | 4 | 0.006 | 5.818 | EE2 | 540 | 1 | 7 | 160 | 0.02 | 0.05 | 25 | 0 | 0 | Synthetic | Competative | 0.86211 | 2.757799
Pristine SCG biochar | 800 | 120 | 81.2 | 1.4 | 2.2 | 2.6 | 0.0591133 | 12.6 | 0.017 | 0.027 | 0.032 | 4 | 0.006 | 5.818 | EE2 | 720 | 1 | 7 | 160 | 0.02 | 0.05 | 25 | 0 | 0 | Synthetic | Competative | 0.8701925 | 2.596151
Pristine SCG biochar | 800 | 120 | 81.2 | 1.4 | 2.2 | 2.6 | 0.0591133 | 12.6 | 0.017 | 0.027 | 0.032 | 4 | 0.006 | 5.818 | EE2 | 960 | 1 | 7 | 160 | 0.02 | 0.05 | 25 | 0 | 0 | Synthetic | Competative | 0.8986084 | 2.027831
Pristine SCG biochar | 800 | 120 | 81.2 | 1.4 | 2.2 | 2.6 | 0.0591133 | 12.6 | 0.017 | 0.027 | 0.032 | 4 | 0.006 | 5.818 | EE2 | 1440 | 1 | 7 | 160 | 0.02 | 0.05 | 25 | 0 | 0 | Synthetic | Competative | 0.8952966 | 2.094068
Pristine SCG biochar | 800 | 120 | 81.2 | 1.4 | 2.2 | 2.6 | 0.0591133 | 12.6 | 0.017 | 0.027 | 0.032 | 4 | 0.006 | 5.818 | IBF | 30 | 1 | 7 | 160 | 0.02 | 0.05 | 25 | 0 | 0 | Synthetic | Competative | 0.9647205 | 0.7055897
Pristine SCG biochar | 800 | 120 | 81.2 | 1.4 | 2.2 | 2.6 | 0.0591133 | 12.6 | 0.017 | 0.027 | 0.032 | 4 | 0.006 | 5.818 | IBF | 60 | 1 | 7 | 160 | 0.02 | 0.05 | 25 | 0 | 0 | Synthetic | Competative | 0.968048 | 0.6390402
Pristine SCG biochar | 800 | 120 | 81.2 | 1.4 | 2.2 | 2.6 | 0.0591133 | 12.6 | 0.017 | 0.027 | 0.032 | 4 | 0.006 | 5.818 | IBF | 180 | 1 | 7 | 160 | 0.02 | 0.05 | 25 | 0 | 0 | Synthetic | Competative | 0.9639334 | 0.7213317
Pristine SCG biochar | 800 | 120 | 81.2 | 1.4 | 2.2 | 2.6 | 0.0591133 | 12.6 | 0.017 | 0.027 | 0.032 | 4 | 0.006 | 5.818 | IBF | 360 | 1 | 7 | 160 | 0.02 | 0.05 | 25 | 0 | 0 | Synthetic | Competative | 0.9596102 | 0.807796
Pristine SCG biochar | 800 | 120 | 81.2 | 1.4 | 2.2 | 2.6 | 0.0591133 | 12.6 | 0.017 | 0.027 | 0.032 | 4 | 0.006 | 5.818 | IBF | 540 | 1 | 7 | 160 | 0.02 | 0.05 | 25 | 0 | 0 | Synthetic | Competative | 0.9506572 | 0.986855
Pristine SCG biochar | 800 | 120 | 81.2 | 1.4 | 2.2 | 2.6 | 0.0591133 | 12.6 | 0.017 | 0.027 | 0.032 | 4 | 0.006 | 5.818 | IBF | 720 | 1 | 7 | 160 | 0.02 | 0.05 | 25 | 0 | 0 | Synthetic | Competative | 0.9378404 | 1.243191
Pristine SCG biochar | 800 | 120 | 81.2 | 1.4 | 2.2 | 2.6 | 0.0591133 | 12.6 | 0.017 | 0.027 | 0.032 | 4 | 0.006 | 5.818 | IBF | 960 | 1 | 7 | 160 | 0.02 | 0.05 | 25 | 0 | 0 | Synthetic | Competative | 0.9378042 | 1.243916
Pristine SCG biochar | 800 | 120 | 81.2 | 1.4 | 2.2 | 2.6 | 0.0591133 | 12.6 | 0.017 | 0.027 | 0.032 | 4 | 0.006 | 5.818 | IBF | 1440 | 1 | 7 | 160 | 0.02 | 0.05 | 25 | 0 | 0 | Synthetic | Competative | 0.9373877 | 1.252245
Pristine SCG biochar | 800 | 120 | 81.2 | 1.4 | 2.2 | 2.6 | 0.0591133 | 12.6 | 0.017 | 0.027 | 0.032 | 4 | 0.006 | 5.818 | IBF | 30 | 1 | 7 | 160 | 0.02 | 0.05 | 25 | 0 | 0 | Synthetic | Competative | 0.9857369 | 0.2852617
Pristine SCG biochar | 800 | 120 | 81.2 | 1.4 | 2.2 | 2.6 | 0.0591133 | 12.6 | 0.017 | 0.027 | 0.032 | 4 | 0.006 | 5.818 | IBF | 60 | 1 | 7 | 160 | 0.02 | 0.05 | 25 | 0 | 0 | Synthetic | Competative | 0.9610795 | 0.778411
Pristine SCG biochar | 800 | 120 | 81.2 | 1.4 | 2.2 | 2.6 | 0.0591133 | 12.6 | 0.017 | 0.027 | 0.032 | 4 | 0.006 | 5.818 | IBF | 180 | 1 | 7 | 160 | 0.02 | 0.05 | 25 | 0 | 0 | Synthetic | Competative | 0.9595465 | 0.8090704
Pristine SCG biochar | 800 | 120 | 81.2 | 1.4 | 2.2 | 2.6 | 0.0591133 | 12.6 | 0.017 | 0.027 | 0.032 | 4 | 0.006 | 5.818 | IBF | 360 | 1 | 7 | 160 | 0.02 | 0.05 | 25 | 0 | 0 | Synthetic | Competative | 0.959003 | 0.8199399
Pristine SCG biochar | 800 | 120 | 81.2 | 1.4 | 2.2 | 2.6 | 0.0591133 | 12.6 | 0.017 | 0.027 | 0.032 | 4 | 0.006 | 5.818 | IBF | 540 | 1 | 7 | 160 | 0.02 | 0.05 | 25 | 0 | 0 | Synthetic | Competative | 0.9374831 | 1.250338
Pristine SCG biochar | 800 | 120 | 81.2 | 1.4 | 2.2 | 2.6 | 0.0591133 | 12.6 | 0.017 | 0.027 | 0.032 | 4 | 0.006 | 5.818 | IBF | 720 | 1 | 7 | 160 | 0.02 | 0.05 | 25 | 0 | 0 | Synthetic | Competative | 0.9437903 | 1.124194
Pristine SCG biochar | 800 | 120 | 81.2 | 1.4 | 2.2 | 2.6 | 0.0591133 | 12.6 | 0.017 | 0.027 | 0.032 | 4 | 0.006 | 5.818 | IBF | 960 | 1 | 7 | 160 | 0.02 | 0.05 | 25 | 0 | 0 | Synthetic | Competative | 0.9330808 | 1.338385
Pristine SCG biochar | 800 | 120 | 81.2 | 1.4 | 2.2 | 2.6 | 0.0591133 | 12.6 | 0.017 | 0.027 | 0.032 | 4 | 0.006 | 5.818 | IBF | 1440 | 1 | 7 | 160 | 0.02 | 0.05 | 25 | 0 | 0 | Synthetic | Competative | 0.9372387 | 1.255227
Pristine SCG biochar | 800 | 120 | 81.2 | 1.4 | 2.2 | 2.6 | 0.0591133 | 12.6 | 0.017 | 0.027 | 0.032 | 4 | 0.006 | 5.818 | IBF | 30 | 1 | 7 | 160 | 0.02 | 0.05 | 25 | 0 | 0 | Synthetic | Competative | 0.9547597 | 0.9048051
Pristine SCG biochar | 800 | 120 | 81.2 | 1.4 | 2.2 | 2.6 | 0.0591133 | 12.6 | 0.017 | 0.027 | 0.032 | 4 | 0.006 | 5.818 | IBF | 60 | 1 | 7 | 160 | 0.02 | 0.05 | 25 | 0 | 0 | Synthetic | Competative | 0.9634133 | 0.7317347
Pristine SCG biochar | 800 | 120 | 81.2 | 1.4 | 2.2 | 2.6 | 0.0591133 | 12.6 | 0.017 | 0.027 | 0.032 | 4 | 0.006 | 5.818 | IBF | 180 | 1 | 7 | 160 | 0.02 | 0.05 | 25 | 0 | 0 | Synthetic | Competative | 0.9559775 | 0.8804508
Pristine SCG biochar | 800 | 120 | 81.2 | 1.4 | 2.2 | 2.6 | 0.0591133 | 12.6 | 0.017 | 0.027 | 0.032 | 4 | 0.006 | 5.818 | IBF | 360 | 1 | 7 | 160 | 0.02 | 0.05 | 25 | 0 | 0 | Synthetic | Competative | 0.9555181 | 0.8896378
Pristine SCG biochar | 800 | 120 | 81.2 | 1.4 | 2.2 | 2.6 | 0.0591133 | 12.6 | 0.017 | 0.027 | 0.032 | 4 | 0.006 | 5.818 | IBF | 540 | 1 | 7 | 160 | 0.02 | 0.05 | 25 | 0 | 0 | Synthetic | Competative | 0.9394979 | 1.210042
Pristine SCG biochar | 800 | 120 | 81.2 | 1.4 | 2.2 | 2.6 | 0.0591133 | 12.6 | 0.017 | 0.027 | 0.032 | 4 | 0.006 | 5.818 | IBF | 720 | 1 | 7 | 160 | 0.02 | 0.05 | 25 | 0 | 0 | Synthetic | Competative | 0.9390802 | 1.218396
Pristine SCG biochar | 800 | 120 | 81.2 | 1.4 | 2.2 | 2.6 | 0.0591133 | 12.6 | 0.017 | 0.027 | 0.032 | 4 | 0.006 | 5.818 | IBF | 960 | 1 | 7 | 160 | 0.02 | 0.05 | 25 | 0 | 0 | Synthetic | Competative | 0.9389474 | 1.221053
Pristine SCG biochar | 800 | 120 | 81.2 | 1.4 | 2.2 | 2.6 | 0.0591133 | 12.6 | 0.017 | 0.027 | 0.032 | 4 | 0.006 | 5.818 | IBF | 1440 | 1 | 7 | 160 | 0.02 | 0.05 | 25 | 0 | 0 | Synthetic | Competative | 0.9391968 | 1.216064
Pristine SCG biochar | 800 | 120 | 81.2 | 1.4 | 2.2 | 2.6 | 0.0591133 | 12.6 | 0.017 | 0.027 | 0.032 | 4 | 0.006 | 5.818 | CBZ | 1440 | 1 | 3 | 160 | 0.02 | 0.05 | 25 | 0 | 0 | Synthetic | Single | 0.8894811 | 2.210379
Pristine SCG biochar | 800 | 120 | 81.2 | 1.4 | 2.2 | 2.6 | 0.0591133 | 12.6 | 0.017 | 0.027 | 0.032 | 4 | 0.006 | 5.818 | CBZ | 1440 | 1 | 7 | 160 | 0.02 | 0.05 | 25 | 0 | 0 | Synthetic | Single | 0.8929326 | 2.141347
Pristine SCG biochar | 800 | 120 | 81.2 | 1.4 | 2.2 | 2.6 | 0.0591133 | 12.6 | 0.017 | 0.027 | 0.032 | 4 | 0.006 | 5.818 | CBZ | 1440 | 1 | 11 | 160 | 0.02 | 0.05 | 25 | 0 | 0 | Synthetic | Single | 0.8779379 | 2.441243
Pristine SCG biochar | 800 | 120 | 81.2 | 1.4 | 2.2 | 2.6 | 0.0591133 | 12.6 | 0.017 | 0.027 | 0.032 | 4 | 0.006 | 5.818 | CBZ | 1440 | 1 | 3 | 160 | 0.02 | 0.05 | 25 | 0 | 0 | Synthetic | Single | 0.8863841 | 2.272317
Pristine SCG biochar | 800 | 120 | 81.2 | 1.4 | 2.2 | 2.6 | 0.0591133 | 12.6 | 0.017 | 0.027 | 0.032 | 4 | 0.006 | 5.818 | CBZ | 1440 | 1 | 7 | 160 | 0.02 | 0.05 | 25 | 0 | 0 | Synthetic | Single | 0.9172142 | 1.655716
Pristine SCG biochar | 800 | 120 | 81.2 | 1.4 | 2.2 | 2.6 | 0.0591133 | 12.6 | 0.017 | 0.027 | 0.032 | 4 | 0.006 | 5.818 | CBZ | 1440 | 1 | 11 | 160 | 0.02 | 0.05 | 25 | 0 | 0 | Synthetic | Single | 0.8864685 | 2.270631
Pristine SCG biochar | 800 | 120 | 81.2 | 1.4 | 2.2 | 2.6 | 0.0591133 | 12.6 | 0.017 | 0.027 | 0.032 | 4 | 0.006 | 5.818 | CBZ | 1440 | 1 | 3 | 160 | 0.02 | 0.05 | 25 | 0 | 0 | Synthetic | Single | 0.9037739 | 1.924521
Pristine SCG biochar | 800 | 120 | 81.2 | 1.4 | 2.2 | 2.6 | 0.0591133 | 12.6 | 0.017 | 0.027 | 0.032 | 4 | 0.006 | 5.818 | CBZ | 1440 | 1 | 7 | 160 | 0.02 | 0.05 | 25 | 0 | 0 | Synthetic | Single | 0.9149147 | 1.701705
Pristine SCG biochar | 800 | 120 | 81.2 | 1.4 | 2.2 | 2.6 | 0.0591133 | 12.6 | 0.017 | 0.027 | 0.032 | 4 | 0.006 | 5.818 | CBZ | 1440 | 1 | 11 | 160 | 0.02 | 0.05 | 25 | 0 | 0 | Synthetic | Single | 0.877488 | 2.450241
Pristine SCG biochar | 800 | 120 | 81.2 | 1.4 | 2.2 | 2.6 | 0.0591133 | 12.6 | 0.017 | 0.027 | 0.032 | 4 | 0.006 | 5.818 | EE2 | 1440 | 1 | 3 | 160 | 0.02 | 0.05 | 25 | 0 | 0 | Synthetic | Single | 0.8094492 | 3.811016
Pristine SCG biochar | 800 | 120 | 81.2 | 1.4 | 2.2 | 2.6 | 0.0591133 | 12.6 | 0.017 | 0.027 | 0.032 | 4 | 0.006 | 5.818 | EE2 | 1440 | 1 | 7 | 160 | 0.02 | 0.05 | 25 | 0 | 0 | Synthetic | Single | 0.8364437 | 3.271126
Pristine SCG biochar | 800 | 120 | 81.2 | 1.4 | 2.2 | 2.6 | 0.0591133 | 12.6 | 0.017 | 0.027 | 0.032 | 4 | 0.006 | 5.818 | EE2 | 1440 | 1 | 11 | 160 | 0.02 | 0.05 | 25 | 0 | 0 | Synthetic | Single | 0.9801154 | 0.3976911
Pristine SCG biochar | 800 | 120 | 81.2 | 1.4 | 2.2 | 2.6 | 0.0591133 | 12.6 | 0.017 | 0.027 | 0.032 | 4 | 0.006 | 5.818 | EE2 | 1440 | 1 | 3 | 160 | 0.02 | 0.05 | 25 | 0 | 0 | Synthetic | Single | 0.8036546 | 3.926908
Pristine SCG biochar | 800 | 120 | 81.2 | 1.4 | 2.2 | 2.6 | 0.0591133 | 12.6 | 0.017 | 0.027 | 0.032 | 4 | 0.006 | 5.818 | EE2 | 1440 | 1 | 7 | 160 | 0.02 | 0.05 | 25 | 0 | 0 | Synthetic | Single | 0.8296178 | 3.407644
Pristine SCG biochar | 800 | 120 | 81.2 | 1.4 | 2.2 | 2.6 | 0.0591133 | 12.6 | 0.017 | 0.027 | 0.032 | 4 | 0.006 | 5.818 | EE2 | 1440 | 1 | 11 | 160 | 0.02 | 0.05 | 25 | 0 | 0 | Synthetic | Single | 0.9836176 | 0.3276485
Pristine SCG biochar | 800 | 120 | 81.2 | 1.4 | 2.2 | 2.6 | 0.0591133 | 12.6 | 0.017 | 0.027 | 0.032 | 4 | 0.006 | 5.818 | EE2 | 1440 | 1 | 3 | 160 | 0.02 | 0.05 | 25 | 0 | 0 | Synthetic | Single | 0.820272 | 3.594561
Pristine SCG biochar | 800 | 120 | 81.2 | 1.4 | 2.2 | 2.6 | 0.0591133 | 12.6 | 0.017 | 0.027 | 0.032 | 4 | 0.006 | 5.818 | EE2 | 1440 | 1 | 7 | 160 | 0.02 | 0.05 | 25 | 0 | 0 | Synthetic | Single | 0.8236936 | 3.526127
Pristine SCG biochar | 800 | 120 | 81.2 | 1.4 | 2.2 | 2.6 | 0.0591133 | 12.6 | 0.017 | 0.027 | 0.032 | 4 | 0.006 | 5.818 | EE2 | 1440 | 1 | 11 | 160 | 0.02 | 0.05 | 25 | 0 | 0 | Synthetic | Single | 0.9796799 | 0.4064018
Pristine SCG biochar | 800 | 120 | 81.2 | 1.4 | 2.2 | 2.6 | 0.0591133 | 12.6 | 0.017 | 0.027 | 0.032 | 4 | 0.006 | 5.818 | IBF | 1440 | 1 | 3 | 160 | 0.02 | 0.05 | 25 | 0 | 0 | Synthetic | Single | 0.791256 | 4.174879
Pristine SCG biochar | 800 | 120 | 81.2 | 1.4 | 2.2 | 2.6 | 0.0591133 | 12.6 | 0.017 | 0.027 | 0.032 | 4 | 0.006 | 5.818 | IBF | 1440 | 1 | 7 | 160 | 0.02 | 0.05 | 25 | 0 | 0 | Synthetic | Single | 0.9366161 | 1.267678
Pristine SCG biochar | 800 | 120 | 81.2 | 1.4 | 2.2 | 2.6 | 0.0591133 | 12.6 | 0.017 | 0.027 | 0.032 | 4 | 0.006 | 5.818 | IBF | 1440 | 1 | 11 | 160 | 0.02 | 0.05 | 25 | 0 | 0 | Synthetic | Single | 0.9268277 | 1.463446
Pristine SCG biochar | 800 | 120 | 81.2 | 1.4 | 2.2 | 2.6 | 0.0591133 | 12.6 | 0.017 | 0.027 | 0.032 | 4 | 0.006 | 5.818 | IBF | 1440 | 1 | 3 | 160 | 0.02 | 0.05 | 25 | 0 | 0 | Synthetic | Single | 0.7990013 | 4.019974
Pristine SCG biochar | 800 | 120 | 81.2 | 1.4 | 2.2 | 2.6 | 0.0591133 | 12.6 | 0.017 | 0.027 | 0.032 | 4 | 0.006 | 5.818 | IBF | 1440 | 1 | 7 | 160 | 0.02 | 0.05 | 25 | 0 | 0 | Synthetic | Single | 0.9427372 | 1.145255
Pristine SCG biochar | 800 | 120 | 81.2 | 1.4 | 2.2 | 2.6 | 0.0591133 | 12.6 | 0.017 | 0.027 | 0.032 | 4 | 0.006 | 5.818 | IBF | 1440 | 1 | 11 | 160 | 0.02 | 0.05 | 25 | 0 | 0 | Synthetic | Single | 0.9344426 | 1.311147
Pristine SCG biochar | 800 | 120 | 81.2 | 1.4 | 2.2 | 2.6 | 0.0591133 | 12.6 | 0.017 | 0.027 | 0.032 | 4 | 0.006 | 5.818 | IBF | 1440 | 1 | 3 | 160 | 0.02 | 0.05 | 25 | 0 | 0 | Synthetic | Single | 0.8264413 | 3.471175
Pristine SCG biochar | 800 | 120 | 81.2 | 1.4 | 2.2 | 2.6 | 0.0591133 | 12.6 | 0.017 | 0.027 | 0.032 | 4 | 0.006 | 5.818 | IBF | 1440 | 1 | 7 | 160 | 0.02 | 0.05 | 25 | 0 | 0 | Synthetic | Single | 0.9322733 | 1.354534
Pristine SCG biochar | 800 | 120 | 81.2 | 1.4 | 2.2 | 2.6 | 0.0591133 | 12.6 | 0.017 | 0.027 | 0.032 | 4 | 0.006 | 5.818 | IBF | 1440 | 1 | 11 | 160 | 0.02 | 0.05 | 25 | 0 | 0 | Synthetic | Single | 0.9398944 | 1.202112
Pristine SCG biochar | 800 | 120 | 81.2 | 1.4 | 2.2 | 2.6 | 0.0591133 | 12.6 | 0.017 | 0.027 | 0.032 | 4 | 0.006 | 5.818 | CBZ | 1440 | 1 | 3 | 160 | 0.02 | 0.05 | 25 | 0 | 0 | Synthetic | Competative | 0.8773059 | 2.453883
Pristine SCG biochar | 800 | 120 | 81.2 | 1.4 | 2.2 | 2.6 | 0.0591133 | 12.6 | 0.017 | 0.027 | 0.032 | 4 | 0.006 | 5.818 | CBZ | 1440 | 1 | 7 | 160 | 0.02 | 0.05 | 25 | 0 | 0 | Synthetic | Competative | 0.8835013 | 2.329975
Pristine SCG biochar | 800 | 120 | 81.2 | 1.4 | 2.2 | 2.6 | 0.0591133 | 12.6 | 0.017 | 0.027 | 0.032 | 4 | 0.006 | 5.818 | CBZ | 1440 | 1 | 11 | 160 | 0.02 | 0.05 | 25 | 0 | 0 | Synthetic | Competative | 0.8742413 | 2.515174
Pristine SCG biochar | 800 | 120 | 81.2 | 1.4 | 2.2 | 2.6 | 0.0591133 | 12.6 | 0.017 | 0.027 | 0.032 | 4 | 0.006 | 5.818 | CBZ | 1440 | 1 | 3 | 160 | 0.02 | 0.05 | 25 | 0 | 0 | Synthetic | Competative | 0.8766684 | 2.466632
Pristine SCG biochar | 800 | 120 | 81.2 | 1.4 | 2.2 | 2.6 | 0.0591133 | 12.6 | 0.017 | 0.027 | 0.032 | 4 | 0.006 | 5.818 | CBZ | 1440 | 1 | 7 | 160 | 0.02 | 0.05 | 25 | 0 | 0 | Synthetic | Competative | 0.9109579 | 1.780842
Pristine SCG biochar | 800 | 120 | 81.2 | 1.4 | 2.2 | 2.6 | 0.0591133 | 12.6 | 0.017 | 0.027 | 0.032 | 4 | 0.006 | 5.818 | CBZ | 1440 | 1 | 11 | 160 | 0.02 | 0.05 | 25 | 0 | 0 | Synthetic | Competative | 0.8742155 | 2.51569
Pristine SCG biochar | 800 | 120 | 81.2 | 1.4 | 2.2 | 2.6 | 0.0591133 | 12.6 | 0.017 | 0.027 | 0.032 | 4 | 0.006 | 5.818 | CBZ | 1440 | 1 | 3 | 160 | 0.02 | 0.05 | 25 | 0 | 0 | Synthetic | Competative | 0.8679297 | 2.641406
Pristine SCG biochar | 800 | 120 | 81.2 | 1.4 | 2.2 | 2.6 | 0.0591133 | 12.6 | 0.017 | 0.027 | 0.032 | 4 | 0.006 | 5.818 | CBZ | 1440 | 1 | 7 | 160 | 0.02 | 0.05 | 25 | 0 | 0 | Synthetic | Competative | 0.8891367 | 2.217267
Pristine SCG biochar | 800 | 120 | 81.2 | 1.4 | 2.2 | 2.6 | 0.0591133 | 12.6 | 0.017 | 0.027 | 0.032 | 4 | 0.006 | 5.818 | CBZ | 1440 | 1 | 11 | 160 | 0.02 | 0.05 | 25 | 0 | 0 | Synthetic | Competative | 0.8760286 | 2.479429
Pristine SCG biochar | 800 | 120 | 81.2 | 1.4 | 2.2 | 2.6 | 0.0591133 | 12.6 | 0.017 | 0.027 | 0.032 | 4 | 0.006 | 5.818 | EE2 | 1440 | 1 | 3 | 160 | 0.02 | 0.05 | 25 | 0 | 0 | Synthetic | Competative | 0.8075556 | 3.848889
Pristine SCG biochar | 800 | 120 | 81.2 | 1.4 | 2.2 | 2.6 | 0.0591133 | 12.6 | 0.017 | 0.027 | 0.032 | 4 | 0.006 | 5.818 | EE2 | 1440 | 1 | 7 | 160 | 0.02 | 0.05 | 25 | 0 | 0 | Synthetic | Competative | 0.8138912 | 3.722176
Pristine SCG biochar | 800 | 120 | 81.2 | 1.4 | 2.2 | 2.6 | 0.0591133 | 12.6 | 0.017 | 0.027 | 0.032 | 4 | 0.006 | 5.818 | EE2 | 1440 | 1 | 11 | 160 | 0.02 | 0.05 | 25 | 0 | 0 | Synthetic | Competative | 0.8812221 | 2.375558
Pristine SCG biochar | 800 | 120 | 81.2 | 1.4 | 2.2 | 2.6 | 0.0591133 | 12.6 | 0.017 | 0.027 | 0.032 | 4 | 0.006 | 5.818 | EE2 | 1440 | 1 | 3 | 160 | 0.02 | 0.05 | 25 | 0 | 0 | Synthetic | Competative | 0.8360036 | 3.279928
Pristine SCG biochar | 800 | 120 | 81.2 | 1.4 | 2.2 | 2.6 | 0.0591133 | 12.6 | 0.017 | 0.027 | 0.032 | 4 | 0.006 | 5.818 | EE2 | 1440 | 1 | 7 | 160 | 0.02 | 0.05 | 25 | 0 | 0 | Synthetic | Competative | 0.8111234 | 3.777532
Pristine SCG biochar | 800 | 120 | 81.2 | 1.4 | 2.2 | 2.6 | 0.0591133 | 12.6 | 0.017 | 0.027 | 0.032 | 4 | 0.006 | 5.818 | EE2 | 1440 | 1 | 11 | 160 | 0.02 | 0.05 | 25 | 0 | 0 | Synthetic | Competative | 0.9123061 | 1.753879
Pristine SCG biochar | 800 | 120 | 81.2 | 1.4 | 2.2 | 2.6 | 0.0591133 | 12.6 | 0.017 | 0.027 | 0.032 | 4 | 0.006 | 5.818 | EE2 | 1440 | 1 | 3 | 160 | 0.02 | 0.05 | 25 | 0 | 0 | Synthetic | Competative | 0.8087092 | 3.825816
Pristine SCG biochar | 800 | 120 | 81.2 | 1.4 | 2.2 | 2.6 | 0.0591133 | 12.6 | 0.017 | 0.027 | 0.032 | 4 | 0.006 | 5.818 | EE2 | 1440 | 1 | 7 | 160 | 0.02 | 0.05 | 25 | 0 | 0 | Synthetic | Competative | 0.8424449 | 3.151102
Pristine SCG biochar | 800 | 120 | 81.2 | 1.4 | 2.2 | 2.6 | 0.0591133 | 12.6 | 0.017 | 0.027 | 0.032 | 4 | 0.006 | 5.818 | EE2 | 1440 | 1 | 11 | 160 | 0.02 | 0.05 | 25 | 0 | 0 | Synthetic | Competative | 0.8950739 | 2.098522
Pristine SCG biochar | 800 | 120 | 81.2 | 1.4 | 2.2 | 2.6 | 0.0591133 | 12.6 | 0.017 | 0.027 | 0.032 | 4 | 0.006 | 5.818 | IBF | 1440 | 1 | 3 | 160 | 0.02 | 0.05 | 25 | 0 | 0 | Synthetic | Competative | 0.7782094 | 4.435813
Pristine SCG biochar | 800 | 120 | 81.2 | 1.4 | 2.2 | 2.6 | 0.0591133 | 12.6 | 0.017 | 0.027 | 0.032 | 4 | 0.006 | 5.818 | IBF | 1440 | 1 | 7 | 160 | 0.02 | 0.05 | 25 | 0 | 0 | Synthetic | Competative | 0.9121201 | 1.757598
Pristine SCG biochar | 800 | 120 | 81.2 | 1.4 | 2.2 | 2.6 | 0.0591133 | 12.6 | 0.017 | 0.027 | 0.032 | 4 | 0.006 | 5.818 | IBF | 1440 | 1 | 11 | 160 | 0.02 | 0.05 | 25 | 0 | 0 | Synthetic | Competative | 0.9430186 | 1.139628
Pristine SCG biochar | 800 | 120 | 81.2 | 1.4 | 2.2 | 2.6 | 0.0591133 | 12.6 | 0.017 | 0.027 | 0.032 | 4 | 0.006 | 5.818 | IBF | 1440 | 1 | 3 | 160 | 0.02 | 0.05 | 25 | 0 | 0 | Synthetic | Competative | 0.7916422 | 4.167157
Pristine SCG biochar | 800 | 120 | 81.2 | 1.4 | 2.2 | 2.6 | 0.0591133 | 12.6 | 0.017 | 0.027 | 0.032 | 4 | 0.006 | 5.818 | IBF | 1440 | 1 | 7 | 160 | 0.02 | 0.05 | 25 | 0 | 0 | Synthetic | Competative | 0.9353229 | 1.293542
Pristine SCG biochar | 800 | 120 | 81.2 | 1.4 | 2.2 | 2.6 | 0.0591133 | 12.6 | 0.017 | 0.027 | 0.032 | 4 | 0.006 | 5.818 | IBF | 1440 | 1 | 11 | 160 | 0.02 | 0.05 | 25 | 0 | 0 | Synthetic | Competative | 0.9383001 | 1.233999
Pristine SCG biochar | 800 | 120 | 81.2 | 1.4 | 2.2 | 2.6 | 0.0591133 | 12.6 | 0.017 | 0.027 | 0.032 | 4 | 0.006 | 5.818 | IBF | 1440 | 1 | 3 | 160 | 0.02 | 0.05 | 25 | 0 | 0 | Synthetic | Competative | 0.77615 | 4.477001
Pristine SCG biochar | 800 | 120 | 81.2 | 1.4 | 2.2 | 2.6 | 0.0591133 | 12.6 | 0.017 | 0.027 | 0.032 | 4 | 0.006 | 5.818 | IBF | 1440 | 1 | 7 | 160 | 0.02 | 0.05 | 25 | 0 | 0 | Synthetic | Competative | 0.9072624 | 1.854752
Pristine SCG biochar | 800 | 120 | 81.2 | 1.4 | 2.2 | 2.6 | 0.0591133 | 12.6 | 0.017 | 0.027 | 0.032 | 4 | 0.006 | 5.818 | IBF | 1440 | 1 | 11 | 160 | 0.02 | 0.05 | 25 | 0 | 0 | Synthetic | Competative | 0.964176 | 0.7164798
Pristine SCG biochar | 800 | 120 | 81.2 | 1.4 | 2.2 | 2.6 | 0.0591133 | 12.6 | 0.017 | 0.027 | 0.032 | 4 | 0.006 | 5.818 | CBZ | 1440 | 1 | 7 | 160 | 0.02 | 0.05 | 25 | 0 | 0 | Synthetic | Single | 0.9096723 | 1.806554
Pristine SCG biochar | 800 | 120 | 81.2 | 1.4 | 2.2 | 2.6 | 0.0591133 | 12.6 | 0.017 | 0.027 | 0.032 | 4 | 0.006 | 5.818 | CBZ | 1440 | 1 | 7 | 160 | 0.02 | 0.05 | 25 | 0.025 | 0 | Synthetic | Single | 0.9049478 | 1.901043
Pristine SCG biochar | 800 | 120 | 81.2 | 1.4 | 2.2 | 2.6 | 0.0591133 | 12.6 | 0.017 | 0.027 | 0.032 | 4 | 0.006 | 5.818 | CBZ | 1440 | 1 | 7 | 160 | 0.02 | 0.05 | 25 | 0.05 | 0 | Synthetic | Single | 0.9046136 | 1.907729
Pristine SCG biochar | 800 | 120 | 81.2 | 1.4 | 2.2 | 2.6 | 0.0591133 | 12.6 | 0.017 | 0.027 | 0.032 | 4 | 0.006 | 5.818 | CBZ | 1440 | 1 | 7 | 160 | 0.02 | 0.05 | 25 | 0.075 | 0 | Synthetic | Single | 0.8990596 | 2.018807
Pristine SCG biochar | 800 | 120 | 81.2 | 1.4 | 2.2 | 2.6 | 0.0591133 | 12.6 | 0.017 | 0.027 | 0.032 | 4 | 0.006 | 5.818 | CBZ | 1440 | 1 | 7 | 160 | 0.02 | 0.05 | 25 | 0.1 | 0 | Synthetic | Single | 0.8946004 | 2.107993
Pristine SCG biochar | 800 | 120 | 81.2 | 1.4 | 2.2 | 2.6 | 0.0591133 | 12.6 | 0.017 | 0.027 | 0.032 | 4 | 0.006 | 5.818 | CBZ | 1440 | 1 | 7 | 160 | 0.02 | 0.05 | 25 | 0.125 | 0 | Synthetic | Single | 0.8949397 | 2.101206
Pristine SCG biochar | 800 | 120 | 81.2 | 1.4 | 2.2 | 2.6 | 0.0591133 | 12.6 | 0.017 | 0.027 | 0.032 | 4 | 0.006 | 5.818 | CBZ | 1440 | 1 | 7 | 160 | 0.02 | 0.05 | 25 | 0 | 0 | Synthetic | Single | 0.9117577 | 1.764846
Pristine SCG biochar | 800 | 120 | 81.2 | 1.4 | 2.2 | 2.6 | 0.0591133 | 12.6 | 0.017 | 0.027 | 0.032 | 4 | 0.006 | 5.818 | CBZ | 1440 | 1 | 7 | 160 | 0.02 | 0.05 | 25 | 0.025 | 0 | Synthetic | Single | 0.9084101 | 1.831798
Pristine SCG biochar | 800 | 120 | 81.2 | 1.4 | 2.2 | 2.6 | 0.0591133 | 12.6 | 0.017 | 0.027 | 0.032 | 4 | 0.006 | 5.818 | CBZ | 1440 | 1 | 7 | 160 | 0.02 | 0.05 | 25 | 0.05 | 0 | Synthetic | Single | 0.9034738 | 1.930523
Pristine SCG biochar | 800 | 120 | 81.2 | 1.4 | 2.2 | 2.6 | 0.0591133 | 12.6 | 0.017 | 0.027 | 0.032 | 4 | 0.006 | 5.818 | CBZ | 1440 | 1 | 7 | 160 | 0.02 | 0.05 | 25 | 0.075 | 0 | Synthetic | Single | 0.8952923 | 2.094154
Pristine SCG biochar | 800 | 120 | 81.2 | 1.4 | 2.2 | 2.6 | 0.0591133 | 12.6 | 0.017 | 0.027 | 0.032 | 4 | 0.006 | 5.818 | CBZ | 1440 | 1 | 7 | 160 | 0.02 | 0.05 | 25 | 0.1 | 0 | Synthetic | Single | 0.8915325 | 2.16935
Pristine SCG biochar | 800 | 120 | 81.2 | 1.4 | 2.2 | 2.6 | 0.0591133 | 12.6 | 0.017 | 0.027 | 0.032 | 4 | 0.006 | 5.818 | CBZ | 1440 | 1 | 7 | 160 | 0.02 | 0.05 | 25 | 0.125 | 0 | Synthetic | Single | 0.8949975 | 2.10005
Pristine SCG biochar | 800 | 120 | 81.2 | 1.4 | 2.2 | 2.6 | 0.0591133 | 12.6 | 0.017 | 0.027 | 0.032 | 4 | 0.006 | 5.818 | CBZ | 1440 | 1 | 7 | 160 | 0.02 | 0.05 | 25 | 0 | 0 | Synthetic | Single | 0.9255036 | 1.489929
Pristine SCG biochar | 800 | 120 | 81.2 | 1.4 | 2.2 | 2.6 | 0.0591133 | 12.6 | 0.017 | 0.027 | 0.032 | 4 | 0.006 | 5.818 | CBZ | 1440 | 1 | 7 | 160 | 0.02 | 0.05 | 25 | 0.025 | 0 | Synthetic | Single | 0.9081539 | 1.836922
Pristine SCG biochar | 800 | 120 | 81.2 | 1.4 | 2.2 | 2.6 | 0.0591133 | 12.6 | 0.017 | 0.027 | 0.032 | 4 | 0.006 | 5.818 | CBZ | 1440 | 1 | 7 | 160 | 0.02 | 0.05 | 25 | 0.05 | 0 | Synthetic | Single | 0.9175162 | 1.649676
Pristine SCG biochar | 800 | 120 | 81.2 | 1.4 | 2.2 | 2.6 | 0.0591133 | 12.6 | 0.017 | 0.027 | 0.032 | 4 | 0.006 | 5.818 | CBZ | 1440 | 1 | 7 | 160 | 0.02 | 0.05 | 25 | 0.075 | 0 | Synthetic | Single | 0.9173348 | 1.653305
Pristine SCG biochar | 800 | 120 | 81.2 | 1.4 | 2.2 | 2.6 | 0.0591133 | 12.6 | 0.017 | 0.027 | 0.032 | 4 | 0.006 | 5.818 | CBZ | 1440 | 1 | 7 | 160 | 0.02 | 0.05 | 25 | 0.1 | 0 | Synthetic | Single | 0.9353076 | 1.293848
Pristine SCG biochar | 800 | 120 | 81.2 | 1.4 | 2.2 | 2.6 | 0.0591133 | 12.6 | 0.017 | 0.027 | 0.032 | 4 | 0.006 | 5.818 | CBZ | 1440 | 1 | 7 | 160 | 0.02 | 0.05 | 25 | 0.125 | 0 | Synthetic | Single | 0.8827015 | 2.34597
Pristine SCG biochar | 800 | 120 | 81.2 | 1.4 | 2.2 | 2.6 | 0.0591133 | 12.6 | 0.017 | 0.027 | 0.032 | 4 | 0.006 | 5.818 | EE2 | 1440 | 1 | 7 | 160 | 0.02 | 0.05 | 25 | 0 | 0 | Synthetic | Single | 0.8251658 | 3.496684
Pristine SCG biochar | 800 | 120 | 81.2 | 1.4 | 2.2 | 2.6 | 0.0591133 | 12.6 | 0.017 | 0.027 | 0.032 | 4 | 0.006 | 5.818 | EE2 | 1440 | 1 | 7 | 160 | 0.02 | 0.05 | 25 | 0.025 | 0 | Synthetic | Single | 0.8266792 | 3.466416
Pristine SCG biochar | 800 | 120 | 81.2 | 1.4 | 2.2 | 2.6 | 0.0591133 | 12.6 | 0.017 | 0.027 | 0.032 | 4 | 0.006 | 5.818 | EE2 | 1440 | 1 | 7 | 160 | 0.02 | 0.05 | 25 | 0.05 | 0 | Synthetic | Single | 0.8238335 | 3.52333
Pristine SCG biochar | 800 | 120 | 81.2 | 1.4 | 2.2 | 2.6 | 0.0591133 | 12.6 | 0.017 | 0.027 | 0.032 | 4 | 0.006 | 5.818 | EE2 | 1440 | 1 | 7 | 160 | 0.02 | 0.05 | 25 | 0.075 | 0 | Synthetic | Single | 0.8360787 | 3.278425
Pristine SCG biochar | 800 | 120 | 81.2 | 1.4 | 2.2 | 2.6 | 0.0591133 | 12.6 | 0.017 | 0.027 | 0.032 | 4 | 0.006 | 5.818 | EE2 | 1440 | 1 | 7 | 160 | 0.02 | 0.05 | 25 | 0.1 | 0 | Synthetic | Single | 0.8307403 | 3.385195
Pristine SCG biochar | 800 | 120 | 81.2 | 1.4 | 2.2 | 2.6 | 0.0591133 | 12.6 | 0.017 | 0.027 | 0.032 | 4 | 0.006 | 5.818 | EE2 | 1440 | 1 | 7 | 160 | 0.02 | 0.05 | 25 | 0.125 | 0 | Synthetic | Single | 0.816399 | 3.67202
Pristine SCG biochar | 800 | 120 | 81.2 | 1.4 | 2.2 | 2.6 | 0.0591133 | 12.6 | 0.017 | 0.027 | 0.032 | 4 | 0.006 | 5.818 | EE2 | 1440 | 1 | 7 | 160 | 0.02 | 0.05 | 25 | 0 | 0 | Synthetic | Single | 0.8458499 | 3.083001
Pristine SCG biochar | 800 | 120 | 81.2 | 1.4 | 2.2 | 2.6 | 0.0591133 | 12.6 | 0.017 | 0.027 | 0.032 | 4 | 0.006 | 5.818 | EE2 | 1440 | 1 | 7 | 160 | 0.02 | 0.05 | 25 | 0.025 | 0 | Synthetic | Single | 0.8297646 | 3.404707
Pristine SCG biochar | 800 | 120 | 81.2 | 1.4 | 2.2 | 2.6 | 0.0591133 | 12.6 | 0.017 | 0.027 | 0.032 | 4 | 0.006 | 5.818 | EE2 | 1440 | 1 | 7 | 160 | 0.02 | 0.05 | 25 | 0.05 | 0 | Synthetic | Single | 0.8291732 | 3.416535
Pristine SCG biochar | 800 | 120 | 81.2 | 1.4 | 2.2 | 2.6 | 0.0591133 | 12.6 | 0.017 | 0.027 | 0.032 | 4 | 0.006 | 5.818 | EE2 | 1440 | 1 | 7 | 160 | 0.02 | 0.05 | 25 | 0.075 | 0 | Synthetic | Single | 0.8201692 | 3.596615
Pristine SCG biochar | 800 | 120 | 81.2 | 1.4 | 2.2 | 2.6 | 0.0591133 | 12.6 | 0.017 | 0.027 | 0.032 | 4 | 0.006 | 5.818 | EE2 | 1440 | 1 | 7 | 160 | 0.02 | 0.05 | 25 | 0.1 | 0 | Synthetic | Single | 0.8195302 | 3.609396
Pristine SCG biochar | 800 | 120 | 81.2 | 1.4 | 2.2 | 2.6 | 0.0591133 | 12.6 | 0.017 | 0.027 | 0.032 | 4 | 0.006 | 5.818 | EE2 | 1440 | 1 | 7 | 160 | 0.02 | 0.05 | 25 | 0.125 | 0 | Synthetic | Single | 0.8204328 | 3.591344
Pristine SCG biochar | 800 | 120 | 81.2 | 1.4 | 2.2 | 2.6 | 0.0591133 | 12.6 | 0.017 | 0.027 | 0.032 | 4 | 0.006 | 5.818 | EE2 | 1440 | 1 | 7 | 160 | 0.02 | 0.05 | 25 | 0 | 0 | Synthetic | Single | 0.8256259 | 3.487483
Pristine SCG biochar | 800 | 120 | 81.2 | 1.4 | 2.2 | 2.6 | 0.0591133 | 12.6 | 0.017 | 0.027 | 0.032 | 4 | 0.006 | 5.818 | EE2 | 1440 | 1 | 7 | 160 | 0.02 | 0.05 | 25 | 0.025 | 0 | Synthetic | Single | 0.8153476 | 3.693049
Pristine SCG biochar | 800 | 120 | 81.2 | 1.4 | 2.2 | 2.6 | 0.0591133 | 12.6 | 0.017 | 0.027 | 0.032 | 4 | 0.006 | 5.818 | EE2 | 1440 | 1 | 7 | 160 | 0.02 | 0.05 | 25 | 0.05 | 0 | Synthetic | Single | 0.8241936 | 3.516128
Pristine SCG biochar | 800 | 120 | 81.2 | 1.4 | 2.2 | 2.6 | 0.0591133 | 12.6 | 0.017 | 0.027 | 0.032 | 4 | 0.006 | 5.818 | EE2 | 1440 | 1 | 7 | 160 | 0.02 | 0.05 | 25 | 0.075 | 0 | Synthetic | Single | 0.8247499 | 3.505002
Pristine SCG biochar | 800 | 120 | 81.2 | 1.4 | 2.2 | 2.6 | 0.0591133 | 12.6 | 0.017 | 0.027 | 0.032 | 4 | 0.006 | 5.818 | EE2 | 1440 | 1 | 7 | 160 | 0.02 | 0.05 | 25 | 0.1 | 0 | Synthetic | Single | 0.8230823 | 3.538354
Pristine SCG biochar | 800 | 120 | 81.2 | 1.4 | 2.2 | 2.6 | 0.0591133 | 12.6 | 0.017 | 0.027 | 0.032 | 4 | 0.006 | 5.818 | EE2 | 1440 | 1 | 7 | 160 | 0.02 | 0.05 | 25 | 0.125 | 0 | Synthetic | Single | 0.8122982 | 3.754037
Pristine SCG biochar | 800 | 120 | 81.2 | 1.4 | 2.2 | 2.6 | 0.0591133 | 12.6 | 0.017 | 0.027 | 0.032 | 4 | 0.006 | 5.818 | IBF | 1440 | 1 | 7 | 160 | 0.02 | 0.05 | 25 | 0 | 0 | Synthetic | Single | 0.9180483 | 1.639034
Pristine SCG biochar | 800 | 120 | 81.2 | 1.4 | 2.2 | 2.6 | 0.0591133 | 12.6 | 0.017 | 0.027 | 0.032 | 4 | 0.006 | 5.818 | IBF | 1440 | 1 | 7 | 160 | 0.02 | 0.05 | 25 | 0.025 | 0 | Synthetic | Single | 0.9063805 | 1.87239
Pristine SCG biochar | 800 | 120 | 81.2 | 1.4 | 2.2 | 2.6 | 0.0591133 | 12.6 | 0.017 | 0.027 | 0.032 | 4 | 0.006 | 5.818 | IBF | 1440 | 1 | 7 | 160 | 0.02 | 0.05 | 25 | 0.05 | 0 | Synthetic | Single | 0.9103042 | 1.793916
Pristine SCG biochar | 800 | 120 | 81.2 | 1.4 | 2.2 | 2.6 | 0.0591133 | 12.6 | 0.017 | 0.027 | 0.032 | 4 | 0.006 | 5.818 | IBF | 1440 | 1 | 7 | 160 | 0.02 | 0.05 | 25 | 0.075 | 0 | Synthetic | Single | 0.9129881 | 1.740239
Pristine SCG biochar | 800 | 120 | 81.2 | 1.4 | 2.2 | 2.6 | 0.0591133 | 12.6 | 0.017 | 0.027 | 0.032 | 4 | 0.006 | 5.818 | IBF | 1440 | 1 | 7 | 160 | 0.02 | 0.05 | 25 | 0.1 | 0 | Synthetic | Single | 0.9023382 | 1.953235
Pristine SCG biochar | 800 | 120 | 81.2 | 1.4 | 2.2 | 2.6 | 0.0591133 | 12.6 | 0.017 | 0.027 | 0.032 | 4 | 0.006 | 5.818 | IBF | 1440 | 1 | 7 | 160 | 0.02 | 0.05 | 25 | 0.125 | 0 | Synthetic | Single | 0.9204755 | 1.590491
Pristine SCG biochar | 800 | 120 | 81.2 | 1.4 | 2.2 | 2.6 | 0.0591133 | 12.6 | 0.017 | 0.027 | 0.032 | 4 | 0.006 | 5.818 | IBF | 1440 | 1 | 7 | 160 | 0.02 | 0.05 | 25 | 0 | 0 | Synthetic | Single | 0.9257872 | 1.484257
Pristine SCG biochar | 800 | 120 | 81.2 | 1.4 | 2.2 | 2.6 | 0.0591133 | 12.6 | 0.017 | 0.027 | 0.032 | 4 | 0.006 | 5.818 | IBF | 1440 | 1 | 7 | 160 | 0.02 | 0.05 | 25 | 0.025 | 0 | Synthetic | Single | 0.9138362 | 1.723275
Pristine SCG biochar | 800 | 120 | 81.2 | 1.4 | 2.2 | 2.6 | 0.0591133 | 12.6 | 0.017 | 0.027 | 0.032 | 4 | 0.006 | 5.818 | IBF | 1440 | 1 | 7 | 160 | 0.02 | 0.05 | 25 | 0.05 | 0 | Synthetic | Single | 0.9154805 | 1.690389
Pristine SCG biochar | 800 | 120 | 81.2 | 1.4 | 2.2 | 2.6 | 0.0591133 | 12.6 | 0.017 | 0.027 | 0.032 | 4 | 0.006 | 5.818 | IBF | 1440 | 1 | 7 | 160 | 0.02 | 0.05 | 25 | 0.075 | 0 | Synthetic | Single | 0.9104476 | 1.791049
Pristine SCG biochar | 800 | 120 | 81.2 | 1.4 | 2.2 | 2.6 | 0.0591133 | 12.6 | 0.017 | 0.027 | 0.032 | 4 | 0.006 | 5.818 | IBF | 1440 | 1 | 7 | 160 | 0.02 | 0.05 | 25 | 0.1 | 0 | Synthetic | Single | 0.9077633 | 1.844735
Pristine SCG biochar | 800 | 120 | 81.2 | 1.4 | 2.2 | 2.6 | 0.0591133 | 12.6 | 0.017 | 0.027 | 0.032 | 4 | 0.006 | 5.818 | IBF | 1440 | 1 | 7 | 160 | 0.02 | 0.05 | 25 | 0.125 | 0 | Synthetic | Single | 0.902166 | 1.956679
Pristine SCG biochar | 800 | 120 | 81.2 | 1.4 | 2.2 | 2.6 | 0.0591133 | 12.6 | 0.017 | 0.027 | 0.032 | 4 | 0.006 | 5.818 | IBF | 1440 | 1 | 7 | 160 | 0.02 | 0.05 | 25 | 0 | 0 | Synthetic | Single | 0.921276 | 1.57448
Pristine SCG biochar | 800 | 120 | 81.2 | 1.4 | 2.2 | 2.6 | 0.0591133 | 12.6 | 0.017 | 0.027 | 0.032 | 4 | 0.006 | 5.818 | IBF | 1440 | 1 | 7 | 160 | 0.02 | 0.05 | 25 | 0.025 | 0 | Synthetic | Single | 0.9131086 | 1.737828
Pristine SCG biochar | 800 | 120 | 81.2 | 1.4 | 2.2 | 2.6 | 0.0591133 | 12.6 | 0.017 | 0.027 | 0.032 | 4 | 0.006 | 5.818 | IBF | 1440 | 1 | 7 | 160 | 0.02 | 0.05 | 25 | 0.05 | 0 | Synthetic | Single | 0.9230817 | 1.538367
Pristine SCG biochar | 800 | 120 | 81.2 | 1.4 | 2.2 | 2.6 | 0.0591133 | 12.6 | 0.017 | 0.027 | 0.032 | 4 | 0.006 | 5.818 | IBF | 1440 | 1 | 7 | 160 | 0.02 | 0.05 | 25 | 0.075 | 0 | Synthetic | Single | 0.919228 | 1.615439
Pristine SCG biochar | 800 | 120 | 81.2 | 1.4 | 2.2 | 2.6 | 0.0591133 | 12.6 | 0.017 | 0.027 | 0.032 | 4 | 0.006 | 5.818 | IBF | 1440 | 1 | 7 | 160 | 0.02 | 0.05 | 25 | 0.1 | 0 | Synthetic | Single | 0.9170443 | 1.659113
Pristine SCG biochar | 800 | 120 | 81.2 | 1.4 | 2.2 | 2.6 | 0.0591133 | 12.6 | 0.017 | 0.027 | 0.032 | 4 | 0.006 | 5.818 | IBF | 1440 | 1 | 7 | 160 | 0.02 | 0.05 | 25 | 0.125 | 0 | Synthetic | Single | 0.9117831 | 1.764338
Pristine SCG biochar | 800 | 120 | 81.2 | 1.4 | 2.2 | 2.6 | 0.0591133 | 12.6 | 0.017 | 0.027 | 0.032 | 4 | 0.006 | 5.818 | CBZ | 1440 | 1 | 7 | 160 | 0.02 | 0.05 | 25 | 0 | 0 | Synthetic | Competative | 0.9248489 | 1.503022
Pristine SCG biochar | 800 | 120 | 81.2 | 1.4 | 2.2 | 2.6 | 0.0591133 | 12.6 | 0.017 | 0.027 | 0.032 | 4 | 0.006 | 5.818 | CBZ | 1440 | 1 | 7 | 160 | 0.02 | 0.05 | 25 | 0.025 | 0 | Synthetic | Competative | 0.917051 | 1.658981
Pristine SCG biochar | 800 | 120 | 81.2 | 1.4 | 2.2 | 2.6 | 0.0591133 | 12.6 | 0.017 | 0.027 | 0.032 | 4 | 0.006 | 5.818 | CBZ | 1440 | 1 | 7 | 160 | 0.02 | 0.05 | 25 | 0.05 | 0 | Synthetic | Competative | 0.9021888 | 1.956224
Pristine SCG biochar | 800 | 120 | 81.2 | 1.4 | 2.2 | 2.6 | 0.0591133 | 12.6 | 0.017 | 0.027 | 0.032 | 4 | 0.006 | 5.818 | CBZ | 1440 | 1 | 7 | 160 | 0.02 | 0.05 | 25 | 0.075 | 0 | Synthetic | Competative | 0.8897763 | 2.204474
Pristine SCG biochar | 800 | 120 | 81.2 | 1.4 | 2.2 | 2.6 | 0.0591133 | 12.6 | 0.017 | 0.027 | 0.032 | 4 | 0.006 | 5.818 | CBZ | 1440 | 1 | 7 | 160 | 0.02 | 0.05 | 25 | 0.1 | 0 | Synthetic | Competative | 0.8994339 | 2.011322
Pristine SCG biochar | 800 | 120 | 81.2 | 1.4 | 2.2 | 2.6 | 0.0591133 | 12.6 | 0.017 | 0.027 | 0.032 | 4 | 0.006 | 5.818 | CBZ | 1440 | 1 | 7 | 160 | 0.02 | 0.05 | 25 | 0.125 | 0 | Synthetic | Competative | 0.91065 | 1.786999
Pristine SCG biochar | 800 | 120 | 81.2 | 1.4 | 2.2 | 2.6 | 0.0591133 | 12.6 | 0.017 | 0.027 | 0.032 | 4 | 0.006 | 5.818 | CBZ | 1440 | 1 | 7 | 160 | 0.02 | 0.05 | 25 | 0 | 0 | Synthetic | Competative | 0.9202965 | 1.59407
Pristine SCG biochar | 800 | 120 | 81.2 | 1.4 | 2.2 | 2.6 | 0.0591133 | 12.6 | 0.017 | 0.027 | 0.032 | 4 | 0.006 | 5.818 | CBZ | 1440 | 1 | 7 | 160 | 0.02 | 0.05 | 25 | 0.025 | 0 | Synthetic | Competative | 0.912492 | 1.750161
Pristine SCG biochar | 800 | 120 | 81.2 | 1.4 | 2.2 | 2.6 | 0.0591133 | 12.6 | 0.017 | 0.027 | 0.032 | 4 | 0.006 | 5.818 | CBZ | 1440 | 1 | 7 | 160 | 0.02 | 0.05 | 25 | 0.05 | 0 | Synthetic | Competative | 0.8910233 | 2.179534
Pristine SCG biochar | 800 | 120 | 81.2 | 1.4 | 2.2 | 2.6 | 0.0591133 | 12.6 | 0.017 | 0.027 | 0.032 | 4 | 0.006 | 5.818 | CBZ | 1440 | 1 | 7 | 160 | 0.02 | 0.05 | 25 | 0.075 | 0 | Synthetic | Competative | 0.8961279 | 2.077443
Pristine SCG biochar | 800 | 120 | 81.2 | 1.4 | 2.2 | 2.6 | 0.0591133 | 12.6 | 0.017 | 0.027 | 0.032 | 4 | 0.006 | 5.818 | CBZ | 1440 | 1 | 7 | 160 | 0.02 | 0.05 | 25 | 0.1 | 0 | Synthetic | Competative | 0.9027956 | 1.944088
Pristine SCG biochar | 800 | 120 | 81.2 | 1.4 | 2.2 | 2.6 | 0.0591133 | 12.6 | 0.017 | 0.027 | 0.032 | 4 | 0.006 | 5.818 | CBZ | 1440 | 1 | 7 | 160 | 0.02 | 0.05 | 25 | 0.125 | 0 | Synthetic | Competative | 0.8944922 | 2.110156
Pristine SCG biochar | 800 | 120 | 81.2 | 1.4 | 2.2 | 2.6 | 0.0591133 | 12.6 | 0.017 | 0.027 | 0.032 | 4 | 0.006 | 5.818 | CBZ | 1440 | 1 | 7 | 160 | 0.02 | 0.05 | 25 | 0 | 0 | Synthetic | Competative | 0.9138149 | 1.723701
Pristine SCG biochar | 800 | 120 | 81.2 | 1.4 | 2.2 | 2.6 | 0.0591133 | 12.6 | 0.017 | 0.027 | 0.032 | 4 | 0.006 | 5.818 | CBZ | 1440 | 1 | 7 | 160 | 0.02 | 0.05 | 25 | 0.025 | 0 | Synthetic | Competative | 0.90835 | 1.833001
Pristine SCG biochar | 800 | 120 | 81.2 | 1.4 | 2.2 | 2.6 | 0.0591133 | 12.6 | 0.017 | 0.027 | 0.032 | 4 | 0.006 | 5.818 | CBZ | 1440 | 1 | 7 | 160 | 0.02 | 0.05 | 25 | 0.05 | 0 | Synthetic | Competative | 0.8941042 | 2.117916
Pristine SCG biochar | 800 | 120 | 81.2 | 1.4 | 2.2 | 2.6 | 0.0591133 | 12.6 | 0.017 | 0.027 | 0.032 | 4 | 0.006 | 5.818 | CBZ | 1440 | 1 | 7 | 160 | 0.02 | 0.05 | 25 | 0.075 | 0 | Synthetic | Competative | 0.898889 | 2.02222
Pristine SCG biochar | 800 | 120 | 81.2 | 1.4 | 2.2 | 2.6 | 0.0591133 | 12.6 | 0.017 | 0.027 | 0.032 | 4 | 0.006 | 5.818 | CBZ | 1440 | 1 | 7 | 160 | 0.02 | 0.05 | 25 | 0.1 | 0 | Synthetic | Competative | 0.9095565 | 1.80887
Pristine SCG biochar | 800 | 120 | 81.2 | 1.4 | 2.2 | 2.6 | 0.0591133 | 12.6 | 0.017 | 0.027 | 0.032 | 4 | 0.006 | 5.818 | CBZ | 1440 | 1 | 7 | 160 | 0.02 | 0.05 | 25 | 0.125 | 0 | Synthetic | Competative | 0.9031698 | 1.936604
Pristine SCG biochar | 800 | 120 | 81.2 | 1.4 | 2.2 | 2.6 | 0.0591133 | 12.6 | 0.017 | 0.027 | 0.032 | 4 | 0.006 | 5.818 | EE2 | 1440 | 1 | 7 | 160 | 0.02 | 0.05 | 25 | 0 | 0 | Synthetic | Competative | 0.8654296 | 2.691407
Pristine SCG biochar | 800 | 120 | 81.2 | 1.4 | 2.2 | 2.6 | 0.0591133 | 12.6 | 0.017 | 0.027 | 0.032 | 4 | 0.006 | 5.818 | EE2 | 1440 | 1 | 7 | 160 | 0.02 | 0.05 | 25 | 0.025 | 0 | Synthetic | Competative | 0.8720968 | 2.558064
Pristine SCG biochar | 800 | 120 | 81.2 | 1.4 | 2.2 | 2.6 | 0.0591133 | 12.6 | 0.017 | 0.027 | 0.032 | 4 | 0.006 | 5.818 | EE2 | 1440 | 1 | 7 | 160 | 0.02 | 0.05 | 25 | 0.05 | 0 | Synthetic | Competative | 0.8562025 | 2.87595
Pristine SCG biochar | 800 | 120 | 81.2 | 1.4 | 2.2 | 2.6 | 0.0591133 | 12.6 | 0.017 | 0.027 | 0.032 | 4 | 0.006 | 5.818 | EE2 | 1440 | 1 | 7 | 160 | 0.02 | 0.05 | 25 | 0.075 | 0 | Synthetic | Competative | 0.8398304 | 3.203392
Pristine SCG biochar | 800 | 120 | 81.2 | 1.4 | 2.2 | 2.6 | 0.0591133 | 12.6 | 0.017 | 0.027 | 0.032 | 4 | 0.006 | 5.818 | EE2 | 1440 | 1 | 7 | 160 | 0.02 | 0.05 | 25 | 0.1 | 0 | Synthetic | Competative | 0.8489902 | 3.020195
Pristine SCG biochar | 800 | 120 | 81.2 | 1.4 | 2.2 | 2.6 | 0.0591133 | 12.6 | 0.017 | 0.027 | 0.032 | 4 | 0.006 | 5.818 | EE2 | 1440 | 1 | 7 | 160 | 0.02 | 0.05 | 25 | 0.125 | 0 | Synthetic | Competative | 0.8885518 | 2.228964
Pristine SCG biochar | 800 | 120 | 81.2 | 1.4 | 2.2 | 2.6 | 0.0591133 | 12.6 | 0.017 | 0.027 | 0.032 | 4 | 0.006 | 5.818 | EE2 | 1440 | 1 | 7 | 160 | 0.02 | 0.05 | 25 | 0 | 0 | Synthetic | Competative | 0.8559189 | 2.881623
Pristine SCG biochar | 800 | 120 | 81.2 | 1.4 | 2.2 | 2.6 | 0.0591133 | 12.6 | 0.017 | 0.027 | 0.032 | 4 | 0.006 | 5.818 | EE2 | 1440 | 1 | 7 | 160 | 0.02 | 0.05 | 25 | 0.025 | 0 | Synthetic | Competative | 0.8526651 | 2.946698
Pristine SCG biochar | 800 | 120 | 81.2 | 1.4 | 2.2 | 2.6 | 0.0591133 | 12.6 | 0.017 | 0.027 | 0.032 | 4 | 0.006 | 5.818 | EE2 | 1440 | 1 | 7 | 160 | 0.02 | 0.05 | 25 | 0.05 | 0 | Synthetic | Competative | 0.8436782 | 3.126436
Pristine SCG biochar | 800 | 120 | 81.2 | 1.4 | 2.2 | 2.6 | 0.0591133 | 12.6 | 0.017 | 0.027 | 0.032 | 4 | 0.006 | 5.818 | EE2 | 1440 | 1 | 7 | 160 | 0.02 | 0.05 | 25 | 0.075 | 0 | Synthetic | Competative | 0.8499037 | 3.001925
Pristine SCG biochar | 800 | 120 | 81.2 | 1.4 | 2.2 | 2.6 | 0.0591133 | 12.6 | 0.017 | 0.027 | 0.032 | 4 | 0.006 | 5.818 | EE2 | 1440 | 1 | 7 | 160 | 0.02 | 0.05 | 25 | 0.1 | 0 | Synthetic | Competative | 0.8405045 | 3.18991
Pristine SCG biochar | 800 | 120 | 81.2 | 1.4 | 2.2 | 2.6 | 0.0591133 | 12.6 | 0.017 | 0.027 | 0.032 | 4 | 0.006 | 5.818 | EE2 | 1440 | 1 | 7 | 160 | 0.02 | 0.05 | 25 | 0.125 | 0 | Synthetic | Competative | 0.8457159 | 3.085682
Pristine SCG biochar | 800 | 120 | 81.2 | 1.4 | 2.2 | 2.6 | 0.0591133 | 12.6 | 0.017 | 0.027 | 0.032 | 4 | 0.006 | 5.818 | EE2 | 1440 | 1 | 7 | 160 | 0.02 | 0.05 | 25 | 0 | 0 | Synthetic | Competative | 0.8538444 | 2.923112
Pristine SCG biochar | 800 | 120 | 81.2 | 1.4 | 2.2 | 2.6 | 0.0591133 | 12.6 | 0.017 | 0.027 | 0.032 | 4 | 0.006 | 5.818 | EE2 | 1440 | 1 | 7 | 160 | 0.02 | 0.05 | 25 | 0.025 | 0 | Synthetic | Competative | 0.842947 | 3.141059
Pristine SCG biochar | 800 | 120 | 81.2 | 1.4 | 2.2 | 2.6 | 0.0591133 | 12.6 | 0.017 | 0.027 | 0.032 | 4 | 0.006 | 5.818 | EE2 | 1440 | 1 | 7 | 160 | 0.02 | 0.05 | 25 | 0.05 | 0 | Synthetic | Competative | 0.8421891 | 3.156219
Pristine SCG biochar | 800 | 120 | 81.2 | 1.4 | 2.2 | 2.6 | 0.0591133 | 12.6 | 0.017 | 0.027 | 0.032 | 4 | 0.006 | 5.818 | EE2 | 1440 | 1 | 7 | 160 | 0.02 | 0.05 | 25 | 0.075 | 0 | Synthetic | Competative | 0.8520087 | 2.959826
Pristine SCG biochar | 800 | 120 | 81.2 | 1.4 | 2.2 | 2.6 | 0.0591133 | 12.6 | 0.017 | 0.027 | 0.032 | 4 | 0.006 | 5.818 | EE2 | 1440 | 1 | 7 | 160 | 0.02 | 0.05 | 25 | 0.1 | 0 | Synthetic | Competative | 0.9165343 | 1.669313
Pristine SCG biochar | 800 | 120 | 81.2 | 1.4 | 2.2 | 2.6 | 0.0591133 | 12.6 | 0.017 | 0.027 | 0.032 | 4 | 0.006 | 5.818 | EE2 | 1440 | 1 | 7 | 160 | 0.02 | 0.05 | 25 | 0.125 | 0 | Synthetic | Competative | 0.8443477 | 3.113047
Pristine SCG biochar | 800 | 120 | 81.2 | 1.4 | 2.2 | 2.6 | 0.0591133 | 12.6 | 0.017 | 0.027 | 0.032 | 4 | 0.006 | 5.818 | IBF | 1440 | 1 | 7 | 160 | 0.02 | 0.05 | 25 | 0 | 0 | Synthetic | Competative | 0.9233745 | 1.53251
Pristine SCG biochar | 800 | 120 | 81.2 | 1.4 | 2.2 | 2.6 | 0.0591133 | 12.6 | 0.017 | 0.027 | 0.032 | 4 | 0.006 | 5.818 | IBF | 1440 | 1 | 7 | 160 | 0.02 | 0.05 | 25 | 0.025 | 0 | Synthetic | Competative | 0.9198241 | 1.603517
Pristine SCG biochar | 800 | 120 | 81.2 | 1.4 | 2.2 | 2.6 | 0.0591133 | 12.6 | 0.017 | 0.027 | 0.032 | 4 | 0.006 | 5.818 | IBF | 1440 | 1 | 7 | 160 | 0.02 | 0.05 | 25 | 0.05 | 0 | Synthetic | Competative | 0.9142816 | 1.714368
Pristine SCG biochar | 800 | 120 | 81.2 | 1.4 | 2.2 | 2.6 | 0.0591133 | 12.6 | 0.017 | 0.027 | 0.032 | 4 | 0.006 | 5.818 | IBF | 1440 | 1 | 7 | 160 | 0.02 | 0.05 | 25 | 0.075 | 0 | Synthetic | Competative | 0.9119102 | 1.761796
Pristine SCG biochar | 800 | 120 | 81.2 | 1.4 | 2.2 | 2.6 | 0.0591133 | 12.6 | 0.017 | 0.027 | 0.032 | 4 | 0.006 | 5.818 | IBF | 1440 | 1 | 7 | 160 | 0.02 | 0.05 | 25 | 0.1 | 0 | Synthetic | Competative | 0.9158035 | 1.68393
Pristine SCG biochar | 800 | 120 | 81.2 | 1.4 | 2.2 | 2.6 | 0.0591133 | 12.6 | 0.017 | 0.027 | 0.032 | 4 | 0.006 | 5.818 | IBF | 1440 | 1 | 7 | 160 | 0.02 | 0.05 | 25 | 0.125 | 0 | Synthetic | Competative | 0.914927 | 1.70146
Pristine SCG biochar | 800 | 120 | 81.2 | 1.4 | 2.2 | 2.6 | 0.0591133 | 12.6 | 0.017 | 0.027 | 0.032 | 4 | 0.006 | 5.818 | IBF | 1440 | 1 | 7 | 160 | 0.02 | 0.05 | 25 | 0 | 0 | Synthetic | Competative | 0.9378826 | 1.242348
Pristine SCG biochar | 800 | 120 | 81.2 | 1.4 | 2.2 | 2.6 | 0.0591133 | 12.6 | 0.017 | 0.027 | 0.032 | 4 | 0.006 | 5.818 | IBF | 1440 | 1 | 7 | 160 | 0.02 | 0.05 | 25 | 0.025 | 0 | Synthetic | Competative | 0.92077 | 1.5846
Pristine SCG biochar | 800 | 120 | 81.2 | 1.4 | 2.2 | 2.6 | 0.0591133 | 12.6 | 0.017 | 0.027 | 0.032 | 4 | 0.006 | 5.818 | IBF | 1440 | 1 | 7 | 160 | 0.02 | 0.05 | 25 | 0.05 | 0 | Synthetic | Competative | 0.9147127 | 1.705746
Pristine SCG biochar | 800 | 120 | 81.2 | 1.4 | 2.2 | 2.6 | 0.0591133 | 12.6 | 0.017 | 0.027 | 0.032 | 4 | 0.006 | 5.818 | IBF | 1440 | 1 | 7 | 160 | 0.02 | 0.05 | 25 | 0.075 | 0 | Synthetic | Competative | 0.9252079 | 1.495843
Pristine SCG biochar | 800 | 120 | 81.2 | 1.4 | 2.2 | 2.6 | 0.0591133 | 12.6 | 0.017 | 0.027 | 0.032 | 4 | 0.006 | 5.818 | IBF | 1440 | 1 | 7 | 160 | 0.02 | 0.05 | 25 | 0.1 | 0 | Synthetic | Competative | 0.9152397 | 1.695206
Pristine SCG biochar | 800 | 120 | 81.2 | 1.4 | 2.2 | 2.6 | 0.0591133 | 12.6 | 0.017 | 0.027 | 0.032 | 4 | 0.006 | 5.818 | IBF | 1440 | 1 | 7 | 160 | 0.02 | 0.05 | 25 | 0.125 | 0 | Synthetic | Competative | 0.9141134 | 1.717732
Pristine SCG biochar | 800 | 120 | 81.2 | 1.4 | 2.2 | 2.6 | 0.0591133 | 12.6 | 0.017 | 0.027 | 0.032 | 4 | 0.006 | 5.818 | IBF | 1440 | 1 | 7 | 160 | 0.02 | 0.05 | 25 | 0 | 0 | Synthetic | Competative | 0.9344845 | 1.31031
Pristine SCG biochar | 800 | 120 | 81.2 | 1.4 | 2.2 | 2.6 | 0.0591133 | 12.6 | 0.017 | 0.027 | 0.032 | 4 | 0.006 | 5.818 | IBF | 1440 | 1 | 7 | 160 | 0.02 | 0.05 | 25 | 0.025 | 0 | Synthetic | Competative | 0.9142832 | 1.714335
Pristine SCG biochar | 800 | 120 | 81.2 | 1.4 | 2.2 | 2.6 | 0.0591133 | 12.6 | 0.017 | 0.027 | 0.032 | 4 | 0.006 | 5.818 | IBF | 1440 | 1 | 7 | 160 | 0.02 | 0.05 | 25 | 0.05 | 0 | Synthetic | Competative | 0.910908 | 1.78184
Pristine SCG biochar | 800 | 120 | 81.2 | 1.4 | 2.2 | 2.6 | 0.0591133 | 12.6 | 0.017 | 0.027 | 0.032 | 4 | 0.006 | 5.818 | IBF | 1440 | 1 | 7 | 160 | 0.02 | 0.05 | 25 | 0.075 | 0 | Synthetic | Competative | 0.917627 | 1.647459
Pristine SCG biochar | 800 | 120 | 81.2 | 1.4 | 2.2 | 2.6 | 0.0591133 | 12.6 | 0.017 | 0.027 | 0.032 | 4 | 0.006 | 5.818 | IBF | 1440 | 1 | 7 | 160 | 0.02 | 0.05 | 25 | 0.1 | 0 | Synthetic | Competative | 0.9191273 | 1.617454
Pristine SCG biochar | 800 | 120 | 81.2 | 1.4 | 2.2 | 2.6 | 0.0591133 | 12.6 | 0.017 | 0.027 | 0.032 | 4 | 0.006 | 5.818 | IBF | 1440 | 1 | 7 | 160 | 0.02 | 0.05 | 25 | 0.125 | 0 | Synthetic | Competative | 0.907725 | 1.8455
Alkali-modified SCG biochars | 800 | 120 | 79.7 | 1 | 1.8 | 2.1 | 0.0489335 | 15.4 | 0.013 | 0.023 | 0.026 | 427.5 | 0.331 | 3.113 | CBZ | 1440 | 1 | 7 | 160 | 0.02 | 0.05 | 25 | 0 | 0 | Synthetic | Single | 0.1420178 | 17.15964
Alkali-modified SCG biochars | 800 | 120 | 79.7 | 1 | 1.8 | 2.1 | 0.0489335 | 15.4 | 0.013 | 0.023 | 0.026 | 427.5 | 0.331 | 3.113 | CBZ | 1440 | 2 | 7 | 160 | 0.02 | 0.05 | 25 | 0 | 0 | Synthetic | Single | 0.2379694 | 35.24061
Alkali-modified SCG biochars | 800 | 120 | 79.7 | 1 | 1.8 | 2.1 | 0.0489335 | 15.4 | 0.013 | 0.023 | 0.026 | 427.5 | 0.331 | 3.113 | CBZ | 1440 | 3 | 7 | 160 | 0.02 | 0.05 | 25 | 0 | 0 | Synthetic | Single | 0.4299826 | 51.40035
Alkali-modified SCG biochars | 800 | 120 | 79.7 | 1 | 1.8 | 2.1 | 0.0489335 | 15.4 | 0.013 | 0.023 | 0.026 | 427.5 | 0.331 | 3.113 | CBZ | 1440 | 5 | 7 | 160 | 0.02 | 0.05 | 25 | 0 | 0 | Synthetic | Single | 1.645281 | 67.09439
Alkali-modified SCG biochars | 800 | 120 | 79.7 | 1 | 1.8 | 2.1 | 0.0489335 | 15.4 | 0.013 | 0.023 | 0.026 | 427.5 | 0.331 | 3.113 | CBZ | 1440 | 7 | 7 | 160 | 0.02 | 0.05 | 25 | 0 | 0 | Synthetic | Single | 3.2983 | 74.03401
Alkali-modified SCG biochars | 800 | 120 | 79.7 | 1 | 1.8 | 2.1 | 0.0489335 | 15.4 | 0.013 | 0.023 | 0.026 | 427.5 | 0.331 | 3.113 | CBZ | 1440 | 10 | 7 | 160 | 0.02 | 0.05 | 25 | 0 | 0 | Synthetic | Single | 5.588449 | 88.23102
Alkali-modified SCG biochars | 800 | 120 | 79.7 | 1 | 1.8 | 2.1 | 0.0489335 | 15.4 | 0.013 | 0.023 | 0.026 | 427.5 | 0.331 | 3.113 | CBZ | 1440 | 1 | 7 | 160 | 0.02 | 0.05 | 25 | 0 | 0 | Synthetic | Single | 0.07979456 | 18.40411
Alkali-modified SCG biochars | 800 | 120 | 79.7 | 1 | 1.8 | 2.1 | 0.0489335 | 15.4 | 0.013 | 0.023 | 0.026 | 427.5 | 0.331 | 3.113 | CBZ | 1440 | 2 | 7 | 160 | 0.02 | 0.05 | 25 | 0 | 0 | Synthetic | Single | 0.1875587 | 36.24883
Alkali-modified SCG biochars | 800 | 120 | 79.7 | 1 | 1.8 | 2.1 | 0.0489335 | 15.4 | 0.013 | 0.023 | 0.026 | 427.5 | 0.331 | 3.113 | CBZ | 1440 | 3 | 7 | 160 | 0.02 | 0.05 | 25 | 0 | 0 | Synthetic | Single | 0.436294 | 51.27412
Alkali-modified SCG biochars | 800 | 120 | 79.7 | 1 | 1.8 | 2.1 | 0.0489335 | 15.4 | 0.013 | 0.023 | 0.026 | 427.5 | 0.331 | 3.113 | CBZ | 1440 | 5 | 7 | 160 | 0.02 | 0.05 | 25 | 0 | 0 | Synthetic | Single | 1.693744 | 66.12512
Alkali-modified SCG biochars | 800 | 120 | 79.7 | 1 | 1.8 | 2.1 | 0.0489335 | 15.4 | 0.013 | 0.023 | 0.026 | 427.5 | 0.331 | 3.113 | CBZ | 1440 | 7 | 7 | 160 | 0.02 | 0.05 | 25 | 0 | 0 | Synthetic | Single | 3.136562 | 77.26876
Alkali-modified SCG biochars | 800 | 120 | 79.7 | 1 | 1.8 | 2.1 | 0.0489335 | 15.4 | 0.013 | 0.023 | 0.026 | 427.5 | 0.331 | 3.113 | CBZ | 1440 | 10 | 7 | 160 | 0.02 | 0.05 | 25 | 0 | 0 | Synthetic | Single | 5.678175 | 86.4365
Alkali-modified SCG biochars | 800 | 120 | 79.7 | 1 | 1.8 | 2.1 | 0.0489335 | 15.4 | 0.013 | 0.023 | 0.026 | 427.5 | 0.331 | 3.113 | CBZ | 1440 | 1 | 7 | 160 | 0.02 | 0.05 | 25 | 0 | 0 | Synthetic | Single | 0.09269073 | 18.14619
Alkali-modified SCG biochars | 800 | 120 | 79.7 | 1 | 1.8 | 2.1 | 0.0489335 | 15.4 | 0.013 | 0.023 | 0.026 | 427.5 | 0.331 | 3.113 | CBZ | 1440 | 2 | 7 | 160 | 0.02 | 0.05 | 25 | 0 | 0 | Synthetic | Single | 0.1906119 | 36.18776
Alkali-modified SCG biochars | 800 | 120 | 79.7 | 1 | 1.8 | 2.1 | 0.0489335 | 15.4 | 0.013 | 0.023 | 0.026 | 427.5 | 0.331 | 3.113 | CBZ | 1440 | 3 | 7 | 160 | 0.02 | 0.05 | 25 | 0 | 0 | Synthetic | Single | 0.4333075 | 51.33385
Alkali-modified SCG biochars | 800 | 120 | 79.7 | 1 | 1.8 | 2.1 | 0.0489335 | 15.4 | 0.013 | 0.023 | 0.026 | 427.5 | 0.331 | 3.113 | CBZ | 1440 | 5 | 7 | 160 | 0.02 | 0.05 | 25 | 0 | 0 | Synthetic | Single | 1.761502 | 64.76997
Alkali-modified SCG biochars | 800 | 120 | 79.7 | 1 | 1.8 | 2.1 | 0.0489335 | 15.4 | 0.013 | 0.023 | 0.026 | 427.5 | 0.331 | 3.113 | CBZ | 1440 | 7 | 7 | 160 | 0.02 | 0.05 | 25 | 0 | 0 | Synthetic | Single | 3.050416 | 78.99169
Alkali-modified SCG biochars | 800 | 120 | 79.7 | 1 | 1.8 | 2.1 | 0.0489335 | 15.4 | 0.013 | 0.023 | 0.026 | 427.5 | 0.331 | 3.113 | CBZ | 1440 | 10 | 7 | 160 | 0.02 | 0.05 | 25 | 0 | 0 | Synthetic | Single | 5.569782 | 88.60436
Alkali-modified SCG biochars | 800 | 120 | 79.7 | 1 | 1.8 | 2.1 | 0.0489335 | 15.4 | 0.013 | 0.023 | 0.026 | 427.5 | 0.331 | 3.113 | IBF | 1440 | 1 | 7 | 160 | 0.02 | 0.05 | 25 | 0 | 0 | Synthetic | Single | 0.02102796 | 19.57944
Alkali-modified SCG biochars | 800 | 120 | 79.7 | 1 | 1.8 | 2.1 | 0.0489335 | 15.4 | 0.013 | 0.023 | 0.026 | 427.5 | 0.331 | 3.113 | IBF | 1440 | 2 | 7 | 160 | 0.02 | 0.05 | 25 | 0 | 0 | Synthetic | Single | 0.01071777 | 39.78564
Alkali-modified SCG biochars | 800 | 120 | 79.7 | 1 | 1.8 | 2.1 | 0.0489335 | 15.4 | 0.013 | 0.023 | 0.026 | 427.5 | 0.331 | 3.113 | IBF | 1440 | 3 | 7 | 160 | 0.02 | 0.05 | 25 | 0 | 0 | Synthetic | Single | 0.1208748 | 57.5825
Alkali-modified SCG biochars | 800 | 120 | 79.7 | 1 | 1.8 | 2.1 | 0.0489335 | 15.4 | 0.013 | 0.023 | 0.026 | 427.5 | 0.331 | 3.113 | IBF | 1440 | 5 | 7 | 160 | 0.02 | 0.05 | 25 | 0 | 0 | Synthetic | Single | 1.348118 | 73.03763
Alkali-modified SCG biochars | 800 | 120 | 79.7 | 1 | 1.8 | 2.1 | 0.0489335 | 15.4 | 0.013 | 0.023 | 0.026 | 427.5 | 0.331 | 3.113 | IBF | 1440 | 7 | 7 | 160 | 0.02 | 0.05 | 25 | 0 | 0 | Synthetic | Single | 2.92133 | 81.5734
Alkali-modified SCG biochars | 800 | 120 | 79.7 | 1 | 1.8 | 2.1 | 0.0489335 | 15.4 | 0.013 | 0.023 | 0.026 | 427.5 | 0.331 | 3.113 | IBF | 1440 | 10 | 7 | 160 | 0.02 | 0.05 | 25 | 0 | 0 | Synthetic | Single | 5.30033 | 93.9934
Alkali-modified SCG biochars | 800 | 120 | 79.7 | 1 | 1.8 | 2.1 | 0.0489335 | 15.4 | 0.013 | 0.023 | 0.026 | 427.5 | 0.331 | 3.113 | IBF | 1440 | 1 | 7 | 160 | 0.02 | 0.05 | 25 | 0 | 0 | Synthetic | Single | 0.001896889 | 19.96206
Alkali-modified SCG biochars | 800 | 120 | 79.7 | 1 | 1.8 | 2.1 | 0.0489335 | 15.4 | 0.013 | 0.023 | 0.026 | 427.5 | 0.331 | 3.113 | IBF | 1440 | 2 | 7 | 160 | 0.02 | 0.05 | 25 | 0 | 0 | Synthetic | Single | 0.008039777 | 39.8392
Alkali-modified SCG biochars | 800 | 120 | 79.7 | 1 | 1.8 | 2.1 | 0.0489335 | 15.4 | 0.013 | 0.023 | 0.026 | 427.5 | 0.331 | 3.113 | IBF | 1440 | 3 | 7 | 160 | 0.02 | 0.05 | 25 | 0 | 0 | Synthetic | Single | 0.1239257 | 57.52149
Alkali-modified SCG biochars | 800 | 120 | 79.7 | 1 | 1.8 | 2.1 | 0.0489335 | 15.4 | 0.013 | 0.023 | 0.026 | 427.5 | 0.331 | 3.113 | IBF | 1440 | 5 | 7 | 160 | 0.02 | 0.05 | 25 | 0 | 0 | Synthetic | Single | 1.500151 | 69.99697
Alkali-modified SCG biochars | 800 | 120 | 79.7 | 1 | 1.8 | 2.1 | 0.0489335 | 15.4 | 0.013 | 0.023 | 0.026 | 427.5 | 0.331 | 3.113 | IBF | 1440 | 7 | 7 | 160 | 0.02 | 0.05 | 25 | 0 | 0 | Synthetic | Single | 2.914185 | 81.7163
Alkali-modified SCG biochars | 800 | 120 | 79.7 | 1 | 1.8 | 2.1 | 0.0489335 | 15.4 | 0.013 | 0.023 | 0.026 | 427.5 | 0.331 | 3.113 | IBF | 1440 | 10 | 7 | 160 | 0.02 | 0.05 | 25 | 0 | 0 | Synthetic | Single | 5.430305 | 91.3939
Alkali-modified SCG biochars | 800 | 120 | 79.7 | 1 | 1.8 | 2.1 | 0.0489335 | 15.4 | 0.013 | 0.023 | 0.026 | 427.5 | 0.331 | 3.113 | IBF | 1440 | 1 | 7 | 160 | 0.02 | 0.05 | 25 | 0 | 0 | Synthetic | Single | 0.002130307 | 19.95739
Alkali-modified SCG biochars | 800 | 120 | 79.7 | 1 | 1.8 | 2.1 | 0.0489335 | 15.4 | 0.013 | 0.023 | 0.026 | 427.5 | 0.331 | 3.113 | IBF | 1440 | 2 | 7 | 160 | 0.02 | 0.05 | 25 | 0 | 0 | Synthetic | Single | 0.01027771 | 39.79445
Alkali-modified SCG biochars | 800 | 120 | 79.7 | 1 | 1.8 | 2.1 | 0.0489335 | 15.4 | 0.013 | 0.023 | 0.026 | 427.5 | 0.331 | 3.113 | IBF | 1440 | 3 | 7 | 160 | 0.02 | 0.05 | 25 | 0 | 0 | Synthetic | Single | 0.1488993 | 57.02201
Alkali-modified SCG biochars | 800 | 120 | 79.7 | 1 | 1.8 | 2.1 | 0.0489335 | 15.4 | 0.013 | 0.023 | 0.026 | 427.5 | 0.331 | 3.113 | IBF | 1440 | 5 | 7 | 160 | 0.02 | 0.05 | 25 | 0 | 0 | Synthetic | Single | 1.569355 | 68.6129
Alkali-modified SCG biochars | 800 | 120 | 79.7 | 1 | 1.8 | 2.1 | 0.0489335 | 15.4 | 0.013 | 0.023 | 0.026 | 427.5 | 0.331 | 3.113 | IBF | 1440 | 7 | 7 | 160 | 0.02 | 0.05 | 25 | 0 | 0 | Synthetic | Single | 3.435633 | 71.28733
Alkali-modified SCG biochars | 800 | 120 | 79.7 | 1 | 1.8 | 2.1 | 0.0489335 | 15.4 | 0.013 | 0.023 | 0.026 | 427.5 | 0.331 | 3.113 | IBF | 1440 | 10 | 7 | 160 | 0.02 | 0.05 | 25 | 0 | 0 | Synthetic | Single | 5.296461 | 94.07078
Alkali-modified SCG biochars | 800 | 120 | 79.7 | 1 | 1.8 | 2.1 | 0.0489335 | 15.4 | 0.013 | 0.023 | 0.026 | 427.5 | 0.331 | 3.113 | EE2 | 1440 | 1 | 7 | 160 | 0.02 | 0.05 | 25 | 0 | 0 | Synthetic | Single | 0.1624737 | 16.75053
Alkali-modified SCG biochars | 800 | 120 | 79.7 | 1 | 1.8 | 2.1 | 0.0489335 | 15.4 | 0.013 | 0.023 | 0.026 | 427.5 | 0.331 | 3.113 | EE2 | 1440 | 2 | 7 | 160 | 0.02 | 0.05 | 25 | 0 | 0 | Synthetic | Single | 0.5648172 | 28.70366
Alkali-modified SCG biochars | 800 | 120 | 79.7 | 1 | 1.8 | 2.1 | 0.0489335 | 15.4 | 0.013 | 0.023 | 0.026 | 427.5 | 0.331 | 3.113 | EE2 | 1440 | 3 | 7 | 160 | 0.02 | 0.05 | 25 | 0 | 0 | Synthetic | Single | 1.052759 | 38.94482
Alkali-modified SCG biochars | 800 | 120 | 79.7 | 1 | 1.8 | 2.1 | 0.0489335 | 15.4 | 0.013 | 0.023 | 0.026 | 427.5 | 0.331 | 3.113 | EE2 | 1440 | 5 | 7 | 160 | 0.02 | 0.05 | 25 | 0 | 0 | Synthetic | Single | 2.377787 | 52.44426
Alkali-modified SCG biochars | 800 | 120 | 79.7 | 1 | 1.8 | 2.1 | 0.0489335 | 15.4 | 0.013 | 0.023 | 0.026 | 427.5 | 0.331 | 3.113 | EE2 | 1440 | 7 | 7 | 160 | 0.02 | 0.05 | 25 | 0 | 0 | Synthetic | Single | 3.804965 | 63.9007
Alkali-modified SCG biochars | 800 | 120 | 79.7 | 1 | 1.8 | 2.1 | 0.0489335 | 15.4 | 0.013 | 0.023 | 0.026 | 427.5 | 0.331 | 3.113 | EE2 | 1440 | 10 | 7 | 160 | 0.02 | 0.05 | 25 | 0 | 0 | Synthetic | Single | 6.199233 | 76.01534
Alkali-modified SCG biochars | 800 | 120 | 79.7 | 1 | 1.8 | 2.1 | 0.0489335 | 15.4 | 0.013 | 0.023 | 0.026 | 427.5 | 0.331 | 3.113 | EE2 | 1440 | 1 | 7 | 160 | 0.02 | 0.05 | 25 | 0 | 0 | Synthetic | Single | 0.226693 | 15.46614
Alkali-modified SCG biochars | 800 | 120 | 79.7 | 1 | 1.8 | 2.1 | 0.0489335 | 15.4 | 0.013 | 0.023 | 0.026 | 427.5 | 0.331 | 3.113 | EE2 | 1440 | 2 | 7 | 160 | 0.02 | 0.05 | 25 | 0 | 0 | Synthetic | Single | 0.3400122 | 33.19976
Alkali-modified SCG biochars | 800 | 120 | 79.7 | 1 | 1.8 | 2.1 | 0.0489335 | 15.4 | 0.013 | 0.023 | 0.026 | 427.5 | 0.331 | 3.113 | EE2 | 1440 | 3 | 7 | 160 | 0.02 | 0.05 | 25 | 0 | 0 | Synthetic | Single | 0.9838744 | 40.32251
Alkali-modified SCG biochars | 800 | 120 | 79.7 | 1 | 1.8 | 2.1 | 0.0489335 | 15.4 | 0.013 | 0.023 | 0.026 | 427.5 | 0.331 | 3.113 | EE2 | 1440 | 5 | 7 | 160 | 0.02 | 0.05 | 25 | 0 | 0 | Synthetic | Single | 2.217906 | 55.64188
Alkali-modified SCG biochars | 800 | 120 | 79.7 | 1 | 1.8 | 2.1 | 0.0489335 | 15.4 | 0.013 | 0.023 | 0.026 | 427.5 | 0.331 | 3.113 | EE2 | 1440 | 7 | 7 | 160 | 0.02 | 0.05 | 25 | 0 | 0 | Synthetic | Single | 3.945374 | 61.09253
Alkali-modified SCG biochars | 800 | 120 | 79.7 | 1 | 1.8 | 2.1 | 0.0489335 | 15.4 | 0.013 | 0.023 | 0.026 | 427.5 | 0.331 | 3.113 | EE2 | 1440 | 10 | 7 | 160 | 0.02 | 0.05 | 25 | 0 | 0 | Synthetic | Single | 6.122603 | 77.54795
Alkali-modified SCG biochars | 800 | 120 | 79.7 | 1 | 1.8 | 2.1 | 0.0489335 | 15.4 | 0.013 | 0.023 | 0.026 | 427.5 | 0.331 | 3.113 | EE2 | 1440 | 1 | 7 | 160 | 0.02 | 0.05 | 25 | 0 | 0 | Synthetic | Single | 0.1431057 | 17.13789
Alkali-modified SCG biochars | 800 | 120 | 79.7 | 1 | 1.8 | 2.1 | 0.0489335 | 15.4 | 0.013 | 0.023 | 0.026 | 427.5 | 0.331 | 3.113 | EE2 | 1440 | 2 | 7 | 160 | 0.02 | 0.05 | 25 | 0 | 0 | Synthetic | Single | 0.4628999 | 30.742
Alkali-modified SCG biochars | 800 | 120 | 79.7 | 1 | 1.8 | 2.1 | 0.0489335 | 15.4 | 0.013 | 0.023 | 0.026 | 427.5 | 0.331 | 3.113 | EE2 | 1440 | 3 | 7 | 160 | 0.02 | 0.05 | 25 | 0 | 0 | Synthetic | Single | 0.8147061 | 43.70588
Alkali-modified SCG biochars | 800 | 120 | 79.7 | 1 | 1.8 | 2.1 | 0.0489335 | 15.4 | 0.013 | 0.023 | 0.026 | 427.5 | 0.331 | 3.113 | EE2 | 1440 | 5 | 7 | 160 | 0.02 | 0.05 | 25 | 0 | 0 | Synthetic | Single | 2.182202 | 56.35596
Alkali-modified SCG biochars | 800 | 120 | 79.7 | 1 | 1.8 | 2.1 | 0.0489335 | 15.4 | 0.013 | 0.023 | 0.026 | 427.5 | 0.331 | 3.113 | EE2 | 1440 | 7 | 7 | 160 | 0.02 | 0.05 | 25 | 0 | 0 | Synthetic | Single | 3.683348 | 66.33304
Alkali-modified SCG biochars | 800 | 120 | 79.7 | 1 | 1.8 | 2.1 | 0.0489335 | 15.4 | 0.013 | 0.023 | 0.026 | 427.5 | 0.331 | 3.113 | EE2 | 1440 | 10 | 7 | 160 | 0.02 | 0.05 | 25 | 0 | 0 | Synthetic | Single | 6.139233 | 77.21535
Alkali-modified SCG biochars | 800 | 120 | 79.7 | 1 | 1.8 | 2.1 | 0.0489335 | 15.4 | 0.013 | 0.023 | 0.026 | 427.5 | 0.331 | 3.113 | CBZ | 1440 | 1 | 7 | 160 | 0.02 | 0.05 | 25 | 0 | 0 | Synthetic | Competative | 0.08626856 | 18.27463
Alkali-modified SCG biochars | 800 | 120 | 79.7 | 1 | 1.8 | 2.1 | 0.0489335 | 15.4 | 0.013 | 0.023 | 0.026 | 427.5 | 0.331 | 3.113 | CBZ | 1440 | 2 | 7 | 160 | 0.02 | 0.05 | 25 | 0 | 0 | Synthetic | Competative | 1.096863 | 18.06274
Alkali-modified SCG biochars | 800 | 120 | 79.7 | 1 | 1.8 | 2.1 | 0.0489335 | 15.4 | 0.013 | 0.023 | 0.026 | 427.5 | 0.331 | 3.113 | CBZ | 1440 | 3 | 7 | 160 | 0.02 | 0.05 | 25 | 0 | 0 | Synthetic | Competative | 2.035871 | 19.28257
Alkali-modified SCG biochars | 800 | 120 | 79.7 | 1 | 1.8 | 2.1 | 0.0489335 | 15.4 | 0.013 | 0.023 | 0.026 | 427.5 | 0.331 | 3.113 | CBZ | 1440 | 5 | 7 | 160 | 0.02 | 0.05 | 25 | 0 | 0 | Synthetic | Competative | 3.853891 | 22.92217
Alkali-modified SCG biochars | 800 | 120 | 79.7 | 1 | 1.8 | 2.1 | 0.0489335 | 15.4 | 0.013 | 0.023 | 0.026 | 427.5 | 0.331 | 3.113 | CBZ | 1440 | 7 | 7 | 160 | 0.02 | 0.05 | 25 | 0 | 0 | Synthetic | Competative | 5.719222 | 25.61557
Alkali-modified SCG biochars | 800 | 120 | 79.7 | 1 | 1.8 | 2.1 | 0.0489335 | 15.4 | 0.013 | 0.023 | 0.026 | 427.5 | 0.331 | 3.113 | CBZ | 1440 | 10 | 7 | 160 | 0.02 | 0.05 | 25 | 0 | 0 | Synthetic | Competative | 8.49131 | 30.1738
Alkali-modified SCG biochars | 800 | 120 | 79.7 | 1 | 1.8 | 2.1 | 0.0489335 | 15.4 | 0.013 | 0.023 | 0.026 | 427.5 | 0.331 | 3.113 | CBZ | 1440 | 1 | 7 | 160 | 0.02 | 0.05 | 25 | 0 | 0 | Synthetic | Competative | 0.119766 | 17.60468
Alkali-modified SCG biochars | 800 | 120 | 79.7 | 1 | 1.8 | 2.1 | 0.0489335 | 15.4 | 0.013 | 0.023 | 0.026 | 427.5 | 0.331 | 3.113 | CBZ | 1440 | 2 | 7 | 160 | 0.02 | 0.05 | 25 | 0 | 0 | Synthetic | Competative | 0.9680305 | 20.63939
Alkali-modified SCG biochars | 800 | 120 | 79.7 | 1 | 1.8 | 2.1 | 0.0489335 | 15.4 | 0.013 | 0.023 | 0.026 | 427.5 | 0.331 | 3.113 | CBZ | 1440 | 3 | 7 | 160 | 0.02 | 0.05 | 25 | 0 | 0 | Synthetic | Competative | 1.996788 | 20.06425
Alkali-modified SCG biochars | 800 | 120 | 79.7 | 1 | 1.8 | 2.1 | 0.0489335 | 15.4 | 0.013 | 0.023 | 0.026 | 427.5 | 0.331 | 3.113 | CBZ | 1440 | 5 | 7 | 160 | 0.02 | 0.05 | 25 | 0 | 0 | Synthetic | Competative | 3.850507 | 22.98985
Alkali-modified SCG biochars | 800 | 120 | 79.7 | 1 | 1.8 | 2.1 | 0.0489335 | 15.4 | 0.013 | 0.023 | 0.026 | 427.5 | 0.331 | 3.113 | CBZ | 1440 | 7 | 7 | 160 | 0.02 | 0.05 | 25 | 0 | 0 | Synthetic | Competative | 5.65596 | 26.8808
Alkali-modified SCG biochars | 800 | 120 | 79.7 | 1 | 1.8 | 2.1 | 0.0489335 | 15.4 | 0.013 | 0.023 | 0.026 | 427.5 | 0.331 | 3.113 | CBZ | 1440 | 10 | 7 | 160 | 0.02 | 0.05 | 25 | 0 | 0 | Synthetic | Competative | 8.48887 | 30.22259
Alkali-modified SCG biochars | 800 | 120 | 79.7 | 1 | 1.8 | 2.1 | 0.0489335 | 15.4 | 0.013 | 0.023 | 0.026 | 427.5 | 0.331 | 3.113 | CBZ | 1440 | 1 | 7 | 160 | 0.02 | 0.05 | 25 | 0 | 0 | Synthetic | Competative | 0.1448792 | 17.10242
Alkali-modified SCG biochars | 800 | 120 | 79.7 | 1 | 1.8 | 2.1 | 0.0489335 | 15.4 | 0.013 | 0.023 | 0.026 | 427.5 | 0.331 | 3.113 | CBZ | 1440 | 2 | 7 | 160 | 0.02 | 0.05 | 25 | 0 | 0 | Synthetic | Competative | 1.033508 | 19.32985
Alkali-modified SCG biochars | 800 | 120 | 79.7 | 1 | 1.8 | 2.1 | 0.0489335 | 15.4 | 0.013 | 0.023 | 0.026 | 427.5 | 0.331 | 3.113 | CBZ | 1440 | 3 | 7 | 160 | 0.02 | 0.05 | 25 | 0 | 0 | Synthetic | Competative | 2.066998 | 18.66003
Alkali-modified SCG biochars | 800 | 120 | 79.7 | 1 | 1.8 | 2.1 | 0.0489335 | 15.4 | 0.013 | 0.023 | 0.026 | 427.5 | 0.331 | 3.113 | CBZ | 1440 | 5 | 7 | 160 | 0.02 | 0.05 | 25 | 0 | 0 | Synthetic | Competative | 3.94708 | 21.0584
Alkali-modified SCG biochars | 800 | 120 | 79.7 | 1 | 1.8 | 2.1 | 0.0489335 | 15.4 | 0.013 | 0.023 | 0.026 | 427.5 | 0.331 | 3.113 | CBZ | 1440 | 7 | 7 | 160 | 0.02 | 0.05 | 25 | 0 | 0 | Synthetic | Competative | 5.727374 | 25.45252
Alkali-modified SCG biochars | 800 | 120 | 79.7 | 1 | 1.8 | 2.1 | 0.0489335 | 15.4 | 0.013 | 0.023 | 0.026 | 427.5 | 0.331 | 3.113 | CBZ | 1440 | 10 | 7 | 160 | 0.02 | 0.05 | 25 | 0 | 0 | Synthetic | Competative | 8.538705 | 29.22589
Alkali-modified SCG biochars | 800 | 120 | 79.7 | 1 | 1.8 | 2.1 | 0.0489335 | 15.4 | 0.013 | 0.023 | 0.026 | 427.5 | 0.331 | 3.113 | IBF | 1440 | 1 | 7 | 160 | 0.02 | 0.05 | 25 | 0 | 0 | Synthetic | Competative | 0.005555213 | 19.8889
Alkali-modified SCG biochars | 800 | 120 | 79.7 | 1 | 1.8 | 2.1 | 0.0489335 | 15.4 | 0.013 | 0.023 | 0.026 | 427.5 | 0.331 | 3.113 | IBF | 1440 | 2 | 7 | 160 | 0.02 | 0.05 | 25 | 0 | 0 | Synthetic | Competative | 0.326772 | 33.46456
Alkali-modified SCG biochars | 800 | 120 | 79.7 | 1 | 1.8 | 2.1 | 0.0489335 | 15.4 | 0.013 | 0.023 | 0.026 | 427.5 | 0.331 | 3.113 | IBF | 1440 | 3 | 7 | 160 | 0.02 | 0.05 | 25 | 0 | 0 | Synthetic | Competative | 0.6474369 | 47.05126
Alkali-modified SCG biochars | 800 | 120 | 79.7 | 1 | 1.8 | 2.1 | 0.0489335 | 15.4 | 0.013 | 0.023 | 0.026 | 427.5 | 0.331 | 3.113 | IBF | 1440 | 5 | 7 | 160 | 0.02 | 0.05 | 25 | 0 | 0 | Synthetic | Competative | 2.560984 | 48.78033
Alkali-modified SCG biochars | 800 | 120 | 79.7 | 1 | 1.8 | 2.1 | 0.0489335 | 15.4 | 0.013 | 0.023 | 0.026 | 427.5 | 0.331 | 3.113 | IBF | 1440 | 7 | 7 | 160 | 0.02 | 0.05 | 25 | 0 | 0 | Synthetic | Competative | 4.283334 | 54.33333
Alkali-modified SCG biochars | 800 | 120 | 79.7 | 1 | 1.8 | 2.1 | 0.0489335 | 15.4 | 0.013 | 0.023 | 0.026 | 427.5 | 0.331 | 3.113 | IBF | 1440 | 10 | 7 | 160 | 0.02 | 0.05 | 25 | 0 | 0 | Synthetic | Competative | 6.747799 | 65.04401
Alkali-modified SCG biochars | 800 | 120 | 79.7 | 1 | 1.8 | 2.1 | 0.0489335 | 15.4 | 0.013 | 0.023 | 0.026 | 427.5 | 0.331 | 3.113 | IBF | 1440 | 1 | 7 | 160 | 0.02 | 0.05 | 25 | 0 | 0 | Synthetic | Competative | 0.008224956 | 19.8355
Alkali-modified SCG biochars | 800 | 120 | 79.7 | 1 | 1.8 | 2.1 | 0.0489335 | 15.4 | 0.013 | 0.023 | 0.026 | 427.5 | 0.331 | 3.113 | IBF | 1440 | 2 | 7 | 160 | 0.02 | 0.05 | 25 | 0 | 0 | Synthetic | Competative | 0.214265 | 35.7147
Alkali-modified SCG biochars | 800 | 120 | 79.7 | 1 | 1.8 | 2.1 | 0.0489335 | 15.4 | 0.013 | 0.023 | 0.026 | 427.5 | 0.331 | 3.113 | IBF | 1440 | 3 | 7 | 160 | 0.02 | 0.05 | 25 | 0 | 0 | Synthetic | Competative | 1.233267 | 35.33466
Alkali-modified SCG biochars | 800 | 120 | 79.7 | 1 | 1.8 | 2.1 | 0.0489335 | 15.4 | 0.013 | 0.023 | 0.026 | 427.5 | 0.331 | 3.113 | IBF | 1440 | 5 | 7 | 160 | 0.02 | 0.05 | 25 | 0 | 0 | Synthetic | Competative | 2.355439 | 52.89122
Alkali-modified SCG biochars | 800 | 120 | 79.7 | 1 | 1.8 | 2.1 | 0.0489335 | 15.4 | 0.013 | 0.023 | 0.026 | 427.5 | 0.331 | 3.113 | IBF | 1440 | 7 | 7 | 160 | 0.02 | 0.05 | 25 | 0 | 0 | Synthetic | Competative | 3.967237 | 60.65526
Alkali-modified SCG biochars | 800 | 120 | 79.7 | 1 | 1.8 | 2.1 | 0.0489335 | 15.4 | 0.013 | 0.023 | 0.026 | 427.5 | 0.331 | 3.113 | IBF | 1440 | 10 | 7 | 160 | 0.02 | 0.05 | 25 | 0 | 0 | Synthetic | Competative | 7.016154 | 59.67692
Alkali-modified SCG biochars | 800 | 120 | 79.7 | 1 | 1.8 | 2.1 | 0.0489335 | 15.4 | 0.013 | 0.023 | 0.026 | 427.5 | 0.331 | 3.113 | IBF | 1440 | 1 | 7 | 160 | 0.02 | 0.05 | 25 | 0 | 0 | Synthetic | Competative | 0.007756879 | 19.84486
Alkali-modified SCG biochars | 800 | 120 | 79.7 | 1 | 1.8 | 2.1 | 0.0489335 | 15.4 | 0.013 | 0.023 | 0.026 | 427.5 | 0.331 | 3.113 | IBF | 1440 | 2 | 7 | 160 | 0.02 | 0.05 | 25 | 0 | 0 | Synthetic | Competative | 0.1698109 | 36.60378
Alkali-modified SCG biochars | 800 | 120 | 79.7 | 1 | 1.8 | 2.1 | 0.0489335 | 15.4 | 0.013 | 0.023 | 0.026 | 427.5 | 0.331 | 3.113 | IBF | 1440 | 3 | 7 | 160 | 0.02 | 0.05 | 25 | 0 | 0 | Synthetic | Competative | 1.309453 | 33.81094
Alkali-modified SCG biochars | 800 | 120 | 79.7 | 1 | 1.8 | 2.1 | 0.0489335 | 15.4 | 0.013 | 0.023 | 0.026 | 427.5 | 0.331 | 3.113 | IBF | 1440 | 5 | 7 | 160 | 0.02 | 0.05 | 25 | 0 | 0 | Synthetic | Competative | 3.131813 | 37.36374
Alkali-modified SCG biochars | 800 | 120 | 79.7 | 1 | 1.8 | 2.1 | 0.0489335 | 15.4 | 0.013 | 0.023 | 0.026 | 427.5 | 0.331 | 3.113 | IBF | 1440 | 7 | 7 | 160 | 0.02 | 0.05 | 25 | 0 | 0 | Synthetic | Competative | 4.142747 | 57.14506
Alkali-modified SCG biochars | 800 | 120 | 79.7 | 1 | 1.8 | 2.1 | 0.0489335 | 15.4 | 0.013 | 0.023 | 0.026 | 427.5 | 0.331 | 3.113 | IBF | 1440 | 10 | 7 | 160 | 0.02 | 0.05 | 25 | 0 | 0 | Synthetic | Competative | 6.968138 | 60.63724
Alkali-modified SCG biochars | 800 | 120 | 79.7 | 1 | 1.8 | 2.1 | 0.0489335 | 15.4 | 0.013 | 0.023 | 0.026 | 427.5 | 0.331 | 3.113 | EE2 | 1440 | 1 | 7 | 160 | 0.02 | 0.05 | 25 | 0 | 0 | Synthetic | Competative | 0.3341712 | 13.31658
Alkali-modified SCG biochars | 800 | 120 | 79.7 | 1 | 1.8 | 2.1 | 0.0489335 | 15.4 | 0.013 | 0.023 | 0.026 | 427.5 | 0.331 | 3.113 | EE2 | 1440 | 2 | 7 | 160 | 0.02 | 0.05 | 25 | 0 | 0 | Synthetic | Competative | 1.282389 | 14.35223
Alkali-modified SCG biochars | 800 | 120 | 79.7 | 1 | 1.8 | 2.1 | 0.0489335 | 15.4 | 0.013 | 0.023 | 0.026 | 427.5 | 0.331 | 3.113 | EE2 | 1440 | 3 | 7 | 160 | 0.02 | 0.05 | 25 | 0 | 0 | Synthetic | Competative | 2.11093 | 17.78139
Alkali-modified SCG biochars | 800 | 120 | 79.7 | 1 | 1.8 | 2.1 | 0.0489335 | 15.4 | 0.013 | 0.023 | 0.026 | 427.5 | 0.331 | 3.113 | EE2 | 1440 | 5 | 7 | 160 | 0.02 | 0.05 | 25 | 0 | 0 | Synthetic | Competative | 3.704543 | 25.90914
Alkali-modified SCG biochars | 800 | 120 | 79.7 | 1 | 1.8 | 2.1 | 0.0489335 | 15.4 | 0.013 | 0.023 | 0.026 | 427.5 | 0.331 | 3.113 | EE2 | 1440 | 7 | 7 | 160 | 0.02 | 0.05 | 25 | 0 | 0 | Synthetic | Competative | 5.716968 | 25.66065
Alkali-modified SCG biochars | 800 | 120 | 79.7 | 1 | 1.8 | 2.1 | 0.0489335 | 15.4 | 0.013 | 0.023 | 0.026 | 427.5 | 0.331 | 3.113 | EE2 | 1440 | 10 | 7 | 160 | 0.02 | 0.05 | 25 | 0 | 0 | Synthetic | Competative | 8.228492 | 35.43017
Alkali-modified SCG biochars | 800 | 120 | 79.7 | 1 | 1.8 | 2.1 | 0.0489335 | 15.4 | 0.013 | 0.023 | 0.026 | 427.5 | 0.331 | 3.113 | EE2 | 1440 | 1 | 7 | 160 | 0.02 | 0.05 | 25 | 0 | 0 | Synthetic | Competative | 0.3671835 | 12.65633
Alkali-modified SCG biochars | 800 | 120 | 79.7 | 1 | 1.8 | 2.1 | 0.0489335 | 15.4 | 0.013 | 0.023 | 0.026 | 427.5 | 0.331 | 3.113 | EE2 | 1440 | 2 | 7 | 160 | 0.02 | 0.05 | 25 | 0 | 0 | Synthetic | Competative | 1.263111 | 14.73779
Alkali-modified SCG biochars | 800 | 120 | 79.7 | 1 | 1.8 | 2.1 | 0.0489335 | 15.4 | 0.013 | 0.023 | 0.026 | 427.5 | 0.331 | 3.113 | EE2 | 1440 | 3 | 7 | 160 | 0.02 | 0.05 | 25 | 0 | 0 | Synthetic | Competative | 2.094486 | 18.11029
Alkali-modified SCG biochars | 800 | 120 | 79.7 | 1 | 1.8 | 2.1 | 0.0489335 | 15.4 | 0.013 | 0.023 | 0.026 | 427.5 | 0.331 | 3.113 | EE2 | 1440 | 5 | 7 | 160 | 0.02 | 0.05 | 25 | 0 | 0 | Synthetic | Competative | 3.773258 | 24.53484
Alkali-modified SCG biochars | 800 | 120 | 79.7 | 1 | 1.8 | 2.1 | 0.0489335 | 15.4 | 0.013 | 0.023 | 0.026 | 427.5 | 0.331 | 3.113 | EE2 | 1440 | 7 | 7 | 160 | 0.02 | 0.05 | 25 | 0 | 0 | Synthetic | Competative | 5.712071 | 25.75858
Alkali-modified SCG biochars | 800 | 120 | 79.7 | 1 | 1.8 | 2.1 | 0.0489335 | 15.4 | 0.013 | 0.023 | 0.026 | 427.5 | 0.331 | 3.113 | EE2 | 1440 | 10 | 7 | 160 | 0.02 | 0.05 | 25 | 0 | 0 | Synthetic | Competative | 8.377636 | 32.44727
Alkali-modified SCG biochars | 800 | 120 | 79.7 | 1 | 1.8 | 2.1 | 0.0489335 | 15.4 | 0.013 | 0.023 | 0.026 | 427.5 | 0.331 | 3.113 | EE2 | 1440 | 1 | 7 | 160 | 0.02 | 0.05 | 25 | 0 | 0 | Synthetic | Competative | 0.3320649 | 13.3587
Alkali-modified SCG biochars | 800 | 120 | 79.7 | 1 | 1.8 | 2.1 | 0.0489335 | 15.4 | 0.013 | 0.023 | 0.026 | 427.5 | 0.331 | 3.113 | EE2 | 1440 | 2 | 7 | 160 | 0.02 | 0.05 | 25 | 0 | 0 | Synthetic | Competative | 1.30508 | 13.8984
Alkali-modified SCG biochars | 800 | 120 | 79.7 | 1 | 1.8 | 2.1 | 0.0489335 | 15.4 | 0.013 | 0.023 | 0.026 | 427.5 | 0.331 | 3.113 | EE2 | 1440 | 3 | 7 | 160 | 0.02 | 0.05 | 25 | 0 | 0 | Synthetic | Competative | 2.17201 | 16.55979
Alkali-modified SCG biochars | 800 | 120 | 79.7 | 1 | 1.8 | 2.1 | 0.0489335 | 15.4 | 0.013 | 0.023 | 0.026 | 427.5 | 0.331 | 3.113 | EE2 | 1440 | 5 | 7 | 160 | 0.02 | 0.05 | 25 | 0 | 0 | Synthetic | Competative | 3.799468 | 24.01063
Alkali-modified SCG biochars | 800 | 120 | 79.7 | 1 | 1.8 | 2.1 | 0.0489335 | 15.4 | 0.013 | 0.023 | 0.026 | 427.5 | 0.331 | 3.113 | EE2 | 1440 | 7 | 7 | 160 | 0.02 | 0.05 | 25 | 0 | 0 | Synthetic | Competative | 5.729514 | 25.40971
Alkali-modified SCG biochars | 800 | 120 | 79.7 | 1 | 1.8 | 2.1 | 0.0489335 | 15.4 | 0.013 | 0.023 | 0.026 | 427.5 | 0.331 | 3.113 | EE2 | 1440 | 10 | 7 | 160 | 0.02 | 0.05 | 25 | 0 | 0 | Synthetic | Competative | 8.319074 | 33.61852
Alkali-modified SCG biochars | 800 | 120 | 79.7 | 1 | 1.8 | 2.1 | 0.0489335 | 15.4 | 0.013 | 0.023 | 0.026 | 427.5 | 0.331 | 3.113 | CBZ | 30 | 1 | 7 | 160 | 0.02 | 0.05 | 25 | 0 | 0 | Synthetic | Single | 0.1125061 | 17.74988
Alkali-modified SCG biochars | 800 | 120 | 79.7 | 1 | 1.8 | 2.1 | 0.0489335 | 15.4 | 0.013 | 0.023 | 0.026 | 427.5 | 0.331 | 3.113 | CBZ | 60 | 1 | 7 | 160 | 0.02 | 0.05 | 25 | 0 | 0 | Synthetic | Single | 0.0735362 | 18.52928
Alkali-modified SCG biochars | 800 | 120 | 79.7 | 1 | 1.8 | 2.1 | 0.0489335 | 15.4 | 0.013 | 0.023 | 0.026 | 427.5 | 0.331 | 3.113 | CBZ | 180 | 1 | 7 | 160 | 0.02 | 0.05 | 25 | 0 | 0 | Synthetic | Single | 0.04528071 | 19.09439
Alkali-modified SCG biochars | 800 | 120 | 79.7 | 1 | 1.8 | 2.1 | 0.0489335 | 15.4 | 0.013 | 0.023 | 0.026 | 427.5 | 0.331 | 3.113 | CBZ | 360 | 1 | 7 | 160 | 0.02 | 0.05 | 25 | 0 | 0 | Synthetic | Single | 0.03151404 | 19.36972
Alkali-modified SCG biochars | 800 | 120 | 79.7 | 1 | 1.8 | 2.1 | 0.0489335 | 15.4 | 0.013 | 0.023 | 0.026 | 427.5 | 0.331 | 3.113 | CBZ | 540 | 1 | 7 | 160 | 0.02 | 0.05 | 25 | 0 | 0 | Synthetic | Single | 0.02489138 | 19.50217
Alkali-modified SCG biochars | 800 | 120 | 79.7 | 1 | 1.8 | 2.1 | 0.0489335 | 15.4 | 0.013 | 0.023 | 0.026 | 427.5 | 0.331 | 3.113 | CBZ | 720 | 1 | 7 | 160 | 0.02 | 0.05 | 25 | 0 | 0 | Synthetic | Single | 0.02757146 | 19.44857
Alkali-modified SCG biochars | 800 | 120 | 79.7 | 1 | 1.8 | 2.1 | 0.0489335 | 15.4 | 0.013 | 0.023 | 0.026 | 427.5 | 0.331 | 3.113 | CBZ | 960 | 1 | 7 | 160 | 0.02 | 0.05 | 25 | 0 | 0 | Synthetic | Single | 0.02489667 | 19.50207
Alkali-modified SCG biochars | 800 | 120 | 79.7 | 1 | 1.8 | 2.1 | 0.0489335 | 15.4 | 0.013 | 0.023 | 0.026 | 427.5 | 0.331 | 3.113 | CBZ | 1440 | 1 | 7 | 160 | 0.02 | 0.05 | 25 | 0 | 0 | Synthetic | Single | 0.02075679 | 19.58486
Alkali-modified SCG biochars | 800 | 120 | 79.7 | 1 | 1.8 | 2.1 | 0.0489335 | 15.4 | 0.013 | 0.023 | 0.026 | 427.5 | 0.331 | 3.113 | CBZ | 30 | 1 | 7 | 160 | 0.02 | 0.05 | 25 | 0 | 0 | Synthetic | Single | 0.1235612 | 17.52878
Alkali-modified SCG biochars | 800 | 120 | 79.7 | 1 | 1.8 | 2.1 | 0.0489335 | 15.4 | 0.013 | 0.023 | 0.026 | 427.5 | 0.331 | 3.113 | CBZ | 60 | 1 | 7 | 160 | 0.02 | 0.05 | 25 | 0 | 0 | Synthetic | Single | 0.072279 | 18.55442
Alkali-modified SCG biochars | 800 | 120 | 79.7 | 1 | 1.8 | 2.1 | 0.0489335 | 15.4 | 0.013 | 0.023 | 0.026 | 427.5 | 0.331 | 3.113 | CBZ | 180 | 1 | 7 | 160 | 0.02 | 0.05 | 25 | 0 | 0 | Synthetic | Single | 0.0513625 | 18.97275
Alkali-modified SCG biochars | 800 | 120 | 79.7 | 1 | 1.8 | 2.1 | 0.0489335 | 15.4 | 0.013 | 0.023 | 0.026 | 427.5 | 0.331 | 3.113 | CBZ | 360 | 1 | 7 | 160 | 0.02 | 0.05 | 25 | 0 | 0 | Synthetic | Single | 0.02849092 | 19.43018
Alkali-modified SCG biochars | 800 | 120 | 79.7 | 1 | 1.8 | 2.1 | 0.0489335 | 15.4 | 0.013 | 0.023 | 0.026 | 427.5 | 0.331 | 3.113 | CBZ | 540 | 1 | 7 | 160 | 0.02 | 0.05 | 25 | 0 | 0 | Synthetic | Single | 0.03347536 | 19.33049
Alkali-modified SCG biochars | 800 | 120 | 79.7 | 1 | 1.8 | 2.1 | 0.0489335 | 15.4 | 0.013 | 0.023 | 0.026 | 427.5 | 0.331 | 3.113 | CBZ | 720 | 1 | 7 | 160 | 0.02 | 0.05 | 25 | 0 | 0 | Synthetic | Single | 0.0303601 | 19.3928
Alkali-modified SCG biochars | 800 | 120 | 79.7 | 1 | 1.8 | 2.1 | 0.0489335 | 15.4 | 0.013 | 0.023 | 0.026 | 427.5 | 0.331 | 3.113 | CBZ | 960 | 1 | 7 | 160 | 0.02 | 0.05 | 25 | 0 | 0 | Synthetic | Single | 0.04627792 | 19.07444
Alkali-modified SCG biochars | 800 | 120 | 79.7 | 1 | 1.8 | 2.1 | 0.0489335 | 15.4 | 0.013 | 0.023 | 0.026 | 427.5 | 0.331 | 3.113 | CBZ | 1440 | 1 | 7 | 160 | 0.02 | 0.05 | 25 | 0 | 0 | Synthetic | Single | 0.02180896 | 19.56382
Alkali-modified SCG biochars | 800 | 120 | 79.7 | 1 | 1.8 | 2.1 | 0.0489335 | 15.4 | 0.013 | 0.023 | 0.026 | 427.5 | 0.331 | 3.113 | CBZ | 30 | 1 | 7 | 160 | 0.02 | 0.05 | 25 | 0 | 0 | Synthetic | Single | 0.1270435 | 17.45913
Alkali-modified SCG biochars | 800 | 120 | 79.7 | 1 | 1.8 | 2.1 | 0.0489335 | 15.4 | 0.013 | 0.023 | 0.026 | 427.5 | 0.331 | 3.113 | CBZ | 60 | 1 | 7 | 160 | 0.02 | 0.05 | 25 | 0 | 0 | Synthetic | Single | 0.06463063 | 18.70739
Alkali-modified SCG biochars | 800 | 120 | 79.7 | 1 | 1.8 | 2.1 | 0.0489335 | 15.4 | 0.013 | 0.023 | 0.026 | 427.5 | 0.331 | 3.113 | CBZ | 180 | 1 | 7 | 160 | 0.02 | 0.05 | 25 | 0 | 0 | Synthetic | Single | 0.05392331 | 18.92153
Alkali-modified SCG biochars | 800 | 120 | 79.7 | 1 | 1.8 | 2.1 | 0.0489335 | 15.4 | 0.013 | 0.023 | 0.026 | 427.5 | 0.331 | 3.113 | CBZ | 360 | 1 | 7 | 160 | 0.02 | 0.05 | 25 | 0 | 0 | Synthetic | Single | 0.03900461 | 19.21991
Alkali-modified SCG biochars | 800 | 120 | 79.7 | 1 | 1.8 | 2.1 | 0.0489335 | 15.4 | 0.013 | 0.023 | 0.026 | 427.5 | 0.331 | 3.113 | CBZ | 540 | 1 | 7 | 160 | 0.02 | 0.05 | 25 | 0 | 0 | Synthetic | Single | 0.04698529 | 19.06029
Alkali-modified SCG biochars | 800 | 120 | 79.7 | 1 | 1.8 | 2.1 | 0.0489335 | 15.4 | 0.013 | 0.023 | 0.026 | 427.5 | 0.331 | 3.113 | CBZ | 720 | 1 | 7 | 160 | 0.02 | 0.05 | 25 | 0 | 0 | Synthetic | Single | 0.03792706 | 19.24146
Alkali-modified SCG biochars | 800 | 120 | 79.7 | 1 | 1.8 | 2.1 | 0.0489335 | 15.4 | 0.013 | 0.023 | 0.026 | 427.5 | 0.331 | 3.113 | CBZ | 960 | 1 | 7 | 160 | 0.02 | 0.05 | 25 | 0 | 0 | Synthetic | Single | 0.03230527 | 19.35389
Alkali-modified SCG biochars | 800 | 120 | 79.7 | 1 | 1.8 | 2.1 | 0.0489335 | 15.4 | 0.013 | 0.023 | 0.026 | 427.5 | 0.331 | 3.113 | CBZ | 1440 | 1 | 7 | 160 | 0.02 | 0.05 | 25 | 0 | 0 | Synthetic | Single | 0.01984222 | 19.60316
Alkali-modified SCG biochars | 800 | 120 | 79.7 | 1 | 1.8 | 2.1 | 0.0489335 | 15.4 | 0.013 | 0.023 | 0.026 | 427.5 | 0.331 | 3.113 | EE2 | 30 | 1 | 7 | 160 | 0.02 | 0.05 | 25 | 0 | 0 | Synthetic | Single | 0.2523211 | 14.95358
Alkali-modified SCG biochars | 800 | 120 | 79.7 | 1 | 1.8 | 2.1 | 0.0489335 | 15.4 | 0.013 | 0.023 | 0.026 | 427.5 | 0.331 | 3.113 | EE2 | 60 | 1 | 7 | 160 | 0.02 | 0.05 | 25 | 0 | 0 | Synthetic | Single | 0.1717349 | 16.5653
Alkali-modified SCG biochars | 800 | 120 | 79.7 | 1 | 1.8 | 2.1 | 0.0489335 | 15.4 | 0.013 | 0.023 | 0.026 | 427.5 | 0.331 | 3.113 | EE2 | 360 | 1 | 7 | 160 | 0.02 | 0.05 | 25 | 0 | 0 | Synthetic | Single | 0.07198336 | 18.56033
Alkali-modified SCG biochars | 800 | 120 | 79.7 | 1 | 1.8 | 2.1 | 0.0489335 | 15.4 | 0.013 | 0.023 | 0.026 | 427.5 | 0.331 | 3.113 | EE2 | 720 | 1 | 7 | 160 | 0.02 | 0.05 | 25 | 0 | 0 | Synthetic | Single | 0.05585042 | 18.88299
Alkali-modified SCG biochars | 800 | 120 | 79.7 | 1 | 1.8 | 2.1 | 0.0489335 | 15.4 | 0.013 | 0.023 | 0.026 | 427.5 | 0.331 | 3.113 | EE2 | 960 | 1 | 7 | 160 | 0.02 | 0.05 | 25 | 0 | 0 | Synthetic | Single | 0.0658982 | 18.68204
Alkali-modified SCG biochars | 800 | 120 | 79.7 | 1 | 1.8 | 2.1 | 0.0489335 | 15.4 | 0.013 | 0.023 | 0.026 | 427.5 | 0.331 | 3.113 | EE2 | 1440 | 1 | 7 | 160 | 0.02 | 0.05 | 25 | 0 | 0 | Synthetic | Single | 0.06496951 | 18.70061
Alkali-modified SCG biochars | 800 | 120 | 79.7 | 1 | 1.8 | 2.1 | 0.0489335 | 15.4 | 0.013 | 0.023 | 0.026 | 427.5 | 0.331 | 3.113 | EE2 | 30 | 1 | 7 | 160 | 0.02 | 0.05 | 25 | 0 | 0 | Synthetic | Single | 0.3818313 | 12.36337
Alkali-modified SCG biochars | 800 | 120 | 79.7 | 1 | 1.8 | 2.1 | 0.0489335 | 15.4 | 0.013 | 0.023 | 0.026 | 427.5 | 0.331 | 3.113 | EE2 | 60 | 1 | 7 | 160 | 0.02 | 0.05 | 25 | 0 | 0 | Synthetic | Single | 0.07709147 | 18.45817
Alkali-modified SCG biochars | 800 | 120 | 79.7 | 1 | 1.8 | 2.1 | 0.0489335 | 15.4 | 0.013 | 0.023 | 0.026 | 427.5 | 0.331 | 3.113 | EE2 | 180 | 1 | 7 | 160 | 0.02 | 0.05 | 25 | 0 | 0 | Synthetic | Single | 0.07709628 | 18.45807
Alkali-modified SCG biochars | 800 | 120 | 79.7 | 1 | 1.8 | 2.1 | 0.0489335 | 15.4 | 0.013 | 0.023 | 0.026 | 427.5 | 0.331 | 3.113 | EE2 | 540 | 1 | 7 | 160 | 0.02 | 0.05 | 25 | 0 | 0 | Synthetic | Single | 0.06912332 | 18.61753
Alkali-modified SCG biochars | 800 | 120 | 79.7 | 1 | 1.8 | 2.1 | 0.0489335 | 15.4 | 0.013 | 0.023 | 0.026 | 427.5 | 0.331 | 3.113 | EE2 | 720 | 1 | 7 | 160 | 0.02 | 0.05 | 25 | 0 | 0 | Synthetic | Single | 0.06048426 | 18.79031
Alkali-modified SCG biochars | 800 | 120 | 79.7 | 1 | 1.8 | 2.1 | 0.0489335 | 15.4 | 0.013 | 0.023 | 0.026 | 427.5 | 0.331 | 3.113 | EE2 | 960 | 1 | 7 | 160 | 0.02 | 0.05 | 25 | 0 | 0 | Synthetic | Single | 0.06201724 | 18.75966
Alkali-modified SCG biochars | 800 | 120 | 79.7 | 1 | 1.8 | 2.1 | 0.0489335 | 15.4 | 0.013 | 0.023 | 0.026 | 427.5 | 0.331 | 3.113 | EE2 | 1440 | 1 | 7 | 160 | 0.02 | 0.05 | 25 | 0 | 0 | Synthetic | Single | 0.06213893 | 18.75722
Alkali-modified SCG biochars | 800 | 120 | 79.7 | 1 | 1.8 | 2.1 | 0.0489335 | 15.4 | 0.013 | 0.023 | 0.026 | 427.5 | 0.331 | 3.113 | EE2 | 30 | 1 | 7 | 160 | 0.02 | 0.05 | 25 | 0 | 0 | Synthetic | Single | 0.2109009 | 15.78198
Alkali-modified SCG biochars | 800 | 120 | 79.7 | 1 | 1.8 | 2.1 | 0.0489335 | 15.4 | 0.013 | 0.023 | 0.026 | 427.5 | 0.331 | 3.113 | EE2 | 60 | 1 | 7 | 160 | 0.02 | 0.05 | 25 | 0 | 0 | Synthetic | Single | 0.2721377 | 14.55725
Alkali-modified SCG biochars | 800 | 120 | 79.7 | 1 | 1.8 | 2.1 | 0.0489335 | 15.4 | 0.013 | 0.023 | 0.026 | 427.5 | 0.331 | 3.113 | EE2 | 180 | 1 | 7 | 160 | 0.02 | 0.05 | 25 | 0 | 0 | Synthetic | Single | 0.1010917 | 17.97817
Alkali-modified SCG biochars | 800 | 120 | 79.7 | 1 | 1.8 | 2.1 | 0.0489335 | 15.4 | 0.013 | 0.023 | 0.026 | 427.5 | 0.331 | 3.113 | EE2 | 360 | 1 | 7 | 160 | 0.02 | 0.05 | 25 | 0 | 0 | Synthetic | Single | 0.07187736 | 18.56245
Alkali-modified SCG biochars | 800 | 120 | 79.7 | 1 | 1.8 | 2.1 | 0.0489335 | 15.4 | 0.013 | 0.023 | 0.026 | 427.5 | 0.331 | 3.113 | EE2 | 540 | 1 | 7 | 160 | 0.02 | 0.05 | 25 | 0 | 0 | Synthetic | Single | 0.06872558 | 18.62549
Alkali-modified SCG biochars | 800 | 120 | 79.7 | 1 | 1.8 | 2.1 | 0.0489335 | 15.4 | 0.013 | 0.023 | 0.026 | 427.5 | 0.331 | 3.113 | EE2 | 720 | 1 | 7 | 160 | 0.02 | 0.05 | 25 | 0 | 0 | Synthetic | Single | 0.06852447 | 18.62951
Alkali-modified SCG biochars | 800 | 120 | 79.7 | 1 | 1.8 | 2.1 | 0.0489335 | 15.4 | 0.013 | 0.023 | 0.026 | 427.5 | 0.331 | 3.113 | EE2 | 960 | 1 | 7 | 160 | 0.02 | 0.05 | 25 | 0 | 0 | Synthetic | Single | 0.05890581 | 18.82188
Alkali-modified SCG biochars | 800 | 120 | 79.7 | 1 | 1.8 | 2.1 | 0.0489335 | 15.4 | 0.013 | 0.023 | 0.026 | 427.5 | 0.331 | 3.113 | EE2 | 1440 | 1 | 7 | 160 | 0.02 | 0.05 | 25 | 0 | 0 | Synthetic | Single | 0.06507359 | 18.69853
Alkali-modified SCG biochars | 800 | 120 | 79.7 | 1 | 1.8 | 2.1 | 0.0489335 | 15.4 | 0.013 | 0.023 | 0.026 | 427.5 | 0.331 | 3.113 | IBF | 30 | 1 | 7 | 160 | 0.02 | 0.05 | 25 | 0 | 0 | Synthetic | Single | 0.2417011 | 15.16598
Alkali-modified SCG biochars | 800 | 120 | 79.7 | 1 | 1.8 | 2.1 | 0.0489335 | 15.4 | 0.013 | 0.023 | 0.026 | 427.5 | 0.331 | 3.113 | IBF | 60 | 1 | 7 | 160 | 0.02 | 0.05 | 25 | 0 | 0 | Synthetic | Single | 0.1836343 | 16.32731
Alkali-modified SCG biochars | 800 | 120 | 79.7 | 1 | 1.8 | 2.1 | 0.0489335 | 15.4 | 0.013 | 0.023 | 0.026 | 427.5 | 0.331 | 3.113 | IBF | 180 | 1 | 7 | 160 | 0.02 | 0.05 | 25 | 0 | 0 | Synthetic | Single | 0.0983628 | 18.03274
Alkali-modified SCG biochars | 800 | 120 | 79.7 | 1 | 1.8 | 2.1 | 0.0489335 | 15.4 | 0.013 | 0.023 | 0.026 | 427.5 | 0.331 | 3.113 | IBF | 360 | 1 | 7 | 160 | 0.02 | 0.05 | 25 | 0 | 0 | Synthetic | Single | 0.06211517 | 18.7577
Alkali-modified SCG biochars | 800 | 120 | 79.7 | 1 | 1.8 | 2.1 | 0.0489335 | 15.4 | 0.013 | 0.023 | 0.026 | 427.5 | 0.331 | 3.113 | IBF | 540 | 1 | 7 | 160 | 0.02 | 0.05 | 25 | 0 | 0 | Synthetic | Single | 0.02530529 | 19.49389
Alkali-modified SCG biochars | 800 | 120 | 79.7 | 1 | 1.8 | 2.1 | 0.0489335 | 15.4 | 0.013 | 0.023 | 0.026 | 427.5 | 0.331 | 3.113 | IBF | 720 | 1 | 7 | 160 | 0.02 | 0.05 | 25 | 0 | 0 | Synthetic | Single | 0.0492163 | 19.01567
Alkali-modified SCG biochars | 800 | 120 | 79.7 | 1 | 1.8 | 2.1 | 0.0489335 | 15.4 | 0.013 | 0.023 | 0.026 | 427.5 | 0.331 | 3.113 | IBF | 960 | 1 | 7 | 160 | 0.02 | 0.05 | 25 | 0 | 0 | Synthetic | Single | 0.04893855 | 19.02123
Alkali-modified SCG biochars | 800 | 120 | 79.7 | 1 | 1.8 | 2.1 | 0.0489335 | 15.4 | 0.013 | 0.023 | 0.026 | 427.5 | 0.331 | 3.113 | IBF | 1440 | 1 | 7 | 160 | 0.02 | 0.05 | 25 | 0 | 0 | Synthetic | Single | 0.08109129 | 18.37817
Alkali-modified SCG biochars | 800 | 120 | 79.7 | 1 | 1.8 | 2.1 | 0.0489335 | 15.4 | 0.013 | 0.023 | 0.026 | 427.5 | 0.331 | 3.113 | IBF | 30 | 1 | 7 | 160 | 0.02 | 0.05 | 25 | 0 | 0 | Synthetic | Single | 0.2171893 | 15.65621
Alkali-modified SCG biochars | 800 | 120 | 79.7 | 1 | 1.8 | 2.1 | 0.0489335 | 15.4 | 0.013 | 0.023 | 0.026 | 427.5 | 0.331 | 3.113 | IBF | 60 | 1 | 7 | 160 | 0.02 | 0.05 | 25 | 0 | 0 | Synthetic | Single | 0.1829038 | 16.34192
Alkali-modified SCG biochars | 800 | 120 | 79.7 | 1 | 1.8 | 2.1 | 0.0489335 | 15.4 | 0.013 | 0.023 | 0.026 | 427.5 | 0.331 | 3.113 | IBF | 180 | 1 | 7 | 160 | 0.02 | 0.05 | 25 | 0 | 0 | Synthetic | Single | 0.09617529 | 18.07649
Alkali-modified SCG biochars | 800 | 120 | 79.7 | 1 | 1.8 | 2.1 | 0.0489335 | 15.4 | 0.013 | 0.023 | 0.026 | 427.5 | 0.331 | 3.113 | IBF | 360 | 1 | 7 | 160 | 0.02 | 0.05 | 25 | 0 | 0 | Synthetic | Single | 0.05939239 | 18.81215
Alkali-modified SCG biochars | 800 | 120 | 79.7 | 1 | 1.8 | 2.1 | 0.0489335 | 15.4 | 0.013 | 0.023 | 0.026 | 427.5 | 0.331 | 3.113 | IBF | 540 | 1 | 7 | 160 | 0.02 | 0.05 | 25 | 0 | 0 | Synthetic | Single | 0.05869841 | 18.82603
Alkali-modified SCG biochars | 800 | 120 | 79.7 | 1 | 1.8 | 2.1 | 0.0489335 | 15.4 | 0.013 | 0.023 | 0.026 | 427.5 | 0.331 | 3.113 | IBF | 720 | 1 | 7 | 160 | 0.02 | 0.05 | 25 | 0 | 0 | Synthetic | Single | 0.05922058 | 18.81559
Alkali-modified SCG biochars | 800 | 120 | 79.7 | 1 | 1.8 | 2.1 | 0.0489335 | 15.4 | 0.013 | 0.023 | 0.026 | 427.5 | 0.331 | 3.113 | IBF | 960 | 1 | 7 | 160 | 0.02 | 0.05 | 25 | 0 | 0 | Synthetic | Single | 0.05564153 | 18.88717
Alkali-modified SCG biochars | 800 | 120 | 79.7 | 1 | 1.8 | 2.1 | 0.0489335 | 15.4 | 0.013 | 0.023 | 0.026 | 427.5 | 0.331 | 3.113 | IBF | 1440 | 1 | 7 | 160 | 0.02 | 0.05 | 25 | 0 | 0 | Synthetic | Single | 0.05070585 | 18.98588
Alkali-modified SCG biochars | 800 | 120 | 79.7 | 1 | 1.8 | 2.1 | 0.0489335 | 15.4 | 0.013 | 0.023 | 0.026 | 427.5 | 0.331 | 3.113 | IBF | 30 | 1 | 7 | 160 | 0.02 | 0.05 | 25 | 0 | 0 | Synthetic | Single | 0.2213298 | 15.5734
Alkali-modified SCG biochars | 800 | 120 | 79.7 | 1 | 1.8 | 2.1 | 0.0489335 | 15.4 | 0.013 | 0.023 | 0.026 | 427.5 | 0.331 | 3.113 | IBF | 60 | 1 | 7 | 160 | 0.02 | 0.05 | 25 | 0 | 0 | Synthetic | Single | 0.1963515 | 16.07297
Alkali-modified SCG biochars | 800 | 120 | 79.7 | 1 | 1.8 | 2.1 | 0.0489335 | 15.4 | 0.013 | 0.023 | 0.026 | 427.5 | 0.331 | 3.113 | IBF | 180 | 1 | 7 | 160 | 0.02 | 0.05 | 25 | 0 | 0 | Synthetic | Single | 0.09495873 | 18.10083
Alkali-modified SCG biochars | 800 | 120 | 79.7 | 1 | 1.8 | 2.1 | 0.0489335 | 15.4 | 0.013 | 0.023 | 0.026 | 427.5 | 0.331 | 3.113 | IBF | 360 | 1 | 7 | 160 | 0.02 | 0.05 | 25 | 0 | 0 | Synthetic | Single | 0.04770373 | 19.04593
Alkali-modified SCG biochars | 800 | 120 | 79.7 | 1 | 1.8 | 2.1 | 0.0489335 | 15.4 | 0.013 | 0.023 | 0.026 | 427.5 | 0.331 | 3.113 | IBF | 540 | 1 | 7 | 160 | 0.02 | 0.05 | 25 | 0 | 0 | Synthetic | Single | 0.0469657 | 19.06069
Alkali-modified SCG biochars | 800 | 120 | 79.7 | 1 | 1.8 | 2.1 | 0.0489335 | 15.4 | 0.013 | 0.023 | 0.026 | 427.5 | 0.331 | 3.113 | IBF | 720 | 1 | 7 | 160 | 0.02 | 0.05 | 25 | 0 | 0 | Synthetic | Single | 0.0498222 | 19.00356
Alkali-modified SCG biochars | 800 | 120 | 79.7 | 1 | 1.8 | 2.1 | 0.0489335 | 15.4 | 0.013 | 0.023 | 0.026 | 427.5 | 0.331 | 3.113 | IBF | 960 | 1 | 7 | 160 | 0.02 | 0.05 | 25 | 0 | 0 | Synthetic | Single | 0.0498091 | 19.00382
Alkali-modified SCG biochars | 800 | 120 | 79.7 | 1 | 1.8 | 2.1 | 0.0489335 | 15.4 | 0.013 | 0.023 | 0.026 | 427.5 | 0.331 | 3.113 | IBF | 1440 | 1 | 7 | 160 | 0.02 | 0.05 | 25 | 0 | 0 | Synthetic | Single | 0.0477073 | 19.04585
Alkali-modified SCG biochars | 800 | 120 | 79.7 | 1 | 1.8 | 2.1 | 0.0489335 | 15.4 | 0.013 | 0.023 | 0.026 | 427.5 | 0.331 | 3.113 | CBZ | 30 | 1 | 7 | 160 | 0.02 | 0.05 | 25 | 0 | 0 | Synthetic | Competative | 0.500992 | 9.98016
Alkali-modified SCG biochars | 800 | 120 | 79.7 | 1 | 1.8 | 2.1 | 0.0489335 | 15.4 | 0.013 | 0.023 | 0.026 | 427.5 | 0.331 | 3.113 | CBZ | 60 | 1 | 7 | 160 | 0.02 | 0.05 | 25 | 0 | 0 | Synthetic | Competative | 0.4940983 | 10.11803
Alkali-modified SCG biochars | 800 | 120 | 79.7 | 1 | 1.8 | 2.1 | 0.0489335 | 15.4 | 0.013 | 0.023 | 0.026 | 427.5 | 0.331 | 3.113 | CBZ | 180 | 1 | 7 | 160 | 0.02 | 0.05 | 25 | 0 | 0 | Synthetic | Competative | 0.2104625 | 15.79075
Alkali-modified SCG biochars | 800 | 120 | 79.7 | 1 | 1.8 | 2.1 | 0.0489335 | 15.4 | 0.013 | 0.023 | 0.026 | 427.5 | 0.331 | 3.113 | CBZ | 360 | 1 | 7 | 160 | 0.02 | 0.05 | 25 | 0 | 0 | Synthetic | Competative | 0.1169988 | 17.66002
Alkali-modified SCG biochars | 800 | 120 | 79.7 | 1 | 1.8 | 2.1 | 0.0489335 | 15.4 | 0.013 | 0.023 | 0.026 | 427.5 | 0.331 | 3.113 | CBZ | 540 | 1 | 7 | 160 | 0.02 | 0.05 | 25 | 0 | 0 | Synthetic | Competative | 0.2138761 | 15.72248
Alkali-modified SCG biochars | 800 | 120 | 79.7 | 1 | 1.8 | 2.1 | 0.0489335 | 15.4 | 0.013 | 0.023 | 0.026 | 427.5 | 0.331 | 3.113 | CBZ | 720 | 1 | 7 | 160 | 0.02 | 0.05 | 25 | 0 | 0 | Synthetic | Competative | 0.1204473 | 17.59105
Alkali-modified SCG biochars | 800 | 120 | 79.7 | 1 | 1.8 | 2.1 | 0.0489335 | 15.4 | 0.013 | 0.023 | 0.026 | 427.5 | 0.331 | 3.113 | CBZ | 960 | 1 | 7 | 160 | 0.02 | 0.05 | 25 | 0 | 0 | Synthetic | Competative | 0.08363512 | 18.3273
Alkali-modified SCG biochars | 800 | 120 | 79.7 | 1 | 1.8 | 2.1 | 0.0489335 | 15.4 | 0.013 | 0.023 | 0.026 | 427.5 | 0.331 | 3.113 | CBZ | 1440 | 1 | 7 | 160 | 0.02 | 0.05 | 25 | 0 | 0 | Synthetic | Competative | 0.09948543 | 18.01029
Alkali-modified SCG biochars | 800 | 120 | 79.7 | 1 | 1.8 | 2.1 | 0.0489335 | 15.4 | 0.013 | 0.023 | 0.026 | 427.5 | 0.331 | 3.113 | CBZ | 30 | 1 | 7 | 160 | 0.02 | 0.05 | 25 | 0 | 0 | Synthetic | Competative | 0.563226 | 8.73548
Alkali-modified SCG biochars | 800 | 120 | 79.7 | 1 | 1.8 | 2.1 | 0.0489335 | 15.4 | 0.013 | 0.023 | 0.026 | 427.5 | 0.331 | 3.113 | CBZ | 60 | 1 | 7 | 160 | 0.02 | 0.05 | 25 | 0 | 0 | Synthetic | Competative | 0.5449341 | 9.101319
Alkali-modified SCG biochars | 800 | 120 | 79.7 | 1 | 1.8 | 2.1 | 0.0489335 | 15.4 | 0.013 | 0.023 | 0.026 | 427.5 | 0.331 | 3.113 | CBZ | 180 | 1 | 7 | 160 | 0.02 | 0.05 | 25 | 0 | 0 | Synthetic | Competative | 0.215722 | 15.68556
Alkali-modified SCG biochars | 800 | 120 | 79.7 | 1 | 1.8 | 2.1 | 0.0489335 | 15.4 | 0.013 | 0.023 | 0.026 | 427.5 | 0.331 | 3.113 | CBZ | 360 | 1 | 7 | 160 | 0.02 | 0.05 | 25 | 0 | 0 | Synthetic | Competative | 0.1807682 | 16.38464
Alkali-modified SCG biochars | 800 | 120 | 79.7 | 1 | 1.8 | 2.1 | 0.0489335 | 15.4 | 0.013 | 0.023 | 0.026 | 427.5 | 0.331 | 3.113 | CBZ | 540 | 1 | 7 | 160 | 0.02 | 0.05 | 25 | 0 | 0 | Synthetic | Competative | 0.3130591 | 13.73882
Alkali-modified SCG biochars | 800 | 120 | 79.7 | 1 | 1.8 | 2.1 | 0.0489335 | 15.4 | 0.013 | 0.023 | 0.026 | 427.5 | 0.331 | 3.113 | CBZ | 720 | 1 | 7 | 160 | 0.02 | 0.05 | 25 | 0 | 0 | Synthetic | Competative | 0.1624374 | 16.75125
Alkali-modified SCG biochars | 800 | 120 | 79.7 | 1 | 1.8 | 2.1 | 0.0489335 | 15.4 | 0.013 | 0.023 | 0.026 | 427.5 | 0.331 | 3.113 | CBZ | 960 | 1 | 7 | 160 | 0.02 | 0.05 | 25 | 0 | 0 | Synthetic | Competative | 0.09483488 | 18.1033
Alkali-modified SCG biochars | 800 | 120 | 79.7 | 1 | 1.8 | 2.1 | 0.0489335 | 15.4 | 0.013 | 0.023 | 0.026 | 427.5 | 0.331 | 3.113 | CBZ | 1440 | 1 | 7 | 160 | 0.02 | 0.05 | 25 | 0 | 0 | Synthetic | Competative | 0.07625688 | 18.47486
Alkali-modified SCG biochars | 800 | 120 | 79.7 | 1 | 1.8 | 2.1 | 0.0489335 | 15.4 | 0.013 | 0.023 | 0.026 | 427.5 | 0.331 | 3.113 | CBZ | 30 | 1 | 7 | 160 | 0.02 | 0.05 | 25 | 0 | 0 | Synthetic | Competative | 0.5162024 | 9.675952
Alkali-modified SCG biochars | 800 | 120 | 79.7 | 1 | 1.8 | 2.1 | 0.0489335 | 15.4 | 0.013 | 0.023 | 0.026 | 427.5 | 0.331 | 3.113 | CBZ | 60 | 1 | 7 | 160 | 0.02 | 0.05 | 25 | 0 | 0 | Synthetic | Competative | 0.3783494 | 12.43301
Alkali-modified SCG biochars | 800 | 120 | 79.7 | 1 | 1.8 | 2.1 | 0.0489335 | 15.4 | 0.013 | 0.023 | 0.026 | 427.5 | 0.331 | 3.113 | CBZ | 180 | 1 | 7 | 160 | 0.02 | 0.05 | 25 | 0 | 0 | Synthetic | Competative | 0.334204 | 13.31592
Alkali-modified SCG biochars | 800 | 120 | 79.7 | 1 | 1.8 | 2.1 | 0.0489335 | 15.4 | 0.013 | 0.023 | 0.026 | 427.5 | 0.331 | 3.113 | CBZ | 360 | 1 | 7 | 160 | 0.02 | 0.05 | 25 | 0 | 0 | Synthetic | Competative | 0.2248806 | 15.50239
Alkali-modified SCG biochars | 800 | 120 | 79.7 | 1 | 1.8 | 2.1 | 0.0489335 | 15.4 | 0.013 | 0.023 | 0.026 | 427.5 | 0.331 | 3.113 | CBZ | 540 | 1 | 7 | 160 | 0.02 | 0.05 | 25 | 0 | 0 | Synthetic | Competative | 0.1906614 | 16.18677
Alkali-modified SCG biochars | 800 | 120 | 79.7 | 1 | 1.8 | 2.1 | 0.0489335 | 15.4 | 0.013 | 0.023 | 0.026 | 427.5 | 0.331 | 3.113 | CBZ | 720 | 1 | 7 | 160 | 0.02 | 0.05 | 25 | 0 | 0 | Synthetic | Competative | 0.2171002 | 15.658
Alkali-modified SCG biochars | 800 | 120 | 79.7 | 1 | 1.8 | 2.1 | 0.0489335 | 15.4 | 0.013 | 0.023 | 0.026 | 427.5 | 0.331 | 3.113 | CBZ | 960 | 1 | 7 | 160 | 0.02 | 0.05 | 25 | 0 | 0 | Synthetic | Competative | 0.09982272 | 18.00355
Alkali-modified SCG biochars | 800 | 120 | 79.7 | 1 | 1.8 | 2.1 | 0.0489335 | 15.4 | 0.013 | 0.023 | 0.026 | 427.5 | 0.331 | 3.113 | CBZ | 1440 | 1 | 7 | 160 | 0.02 | 0.05 | 25 | 0 | 0 | Synthetic | Competative | 0.07491357 | 18.50173
Alkali-modified SCG biochars | 800 | 120 | 79.7 | 1 | 1.8 | 2.1 | 0.0489335 | 15.4 | 0.013 | 0.023 | 0.026 | 427.5 | 0.331 | 3.113 | EE2 | 30 | 1 | 7 | 160 | 0.02 | 0.05 | 25 | 0 | 0 | Synthetic | Competative | 0.2612675 | 14.77465
Alkali-modified SCG biochars | 800 | 120 | 79.7 | 1 | 1.8 | 2.1 | 0.0489335 | 15.4 | 0.013 | 0.023 | 0.026 | 427.5 | 0.331 | 3.113 | EE2 | 60 | 1 | 7 | 160 | 0.02 | 0.05 | 25 | 0 | 0 | Synthetic | Competative | 0.3765164 | 12.46967
Alkali-modified SCG biochars | 800 | 120 | 79.7 | 1 | 1.8 | 2.1 | 0.0489335 | 15.4 | 0.013 | 0.023 | 0.026 | 427.5 | 0.331 | 3.113 | EE2 | 180 | 1 | 7 | 160 | 0.02 | 0.05 | 25 | 0 | 0 | Synthetic | Competative | 0.0205536 | 19.58893
Alkali-modified SCG biochars | 800 | 120 | 79.7 | 1 | 1.8 | 2.1 | 0.0489335 | 15.4 | 0.013 | 0.023 | 0.026 | 427.5 | 0.331 | 3.113 | EE2 | 360 | 1 | 7 | 160 | 0.02 | 0.05 | 25 | 0 | 0 | Synthetic | Competative | 0.1611352 | 16.7773
Alkali-modified SCG biochars | 800 | 120 | 79.7 | 1 | 1.8 | 2.1 | 0.0489335 | 15.4 | 0.013 | 0.023 | 0.026 | 427.5 | 0.331 | 3.113 | EE2 | 540 | 1 | 7 | 160 | 0.02 | 0.05 | 25 | 0 | 0 | Synthetic | Competative | 0.01132773 | 19.77345
Alkali-modified SCG biochars | 800 | 120 | 79.7 | 1 | 1.8 | 2.1 | 0.0489335 | 15.4 | 0.013 | 0.023 | 0.026 | 427.5 | 0.331 | 3.113 | EE2 | 720 | 1 | 7 | 160 | 0.02 | 0.05 | 25 | 0 | 0 | Synthetic | Competative | 0.008287272 | 19.83425
Alkali-modified SCG biochars | 800 | 120 | 79.7 | 1 | 1.8 | 2.1 | 0.0489335 | 15.4 | 0.013 | 0.023 | 0.026 | 427.5 | 0.331 | 3.113 | EE2 | 960 | 1 | 7 | 160 | 0.02 | 0.05 | 25 | 0 | 0 | Synthetic | Competative | 0.03084729 | 19.38305
Alkali-modified SCG biochars | 800 | 120 | 79.7 | 1 | 1.8 | 2.1 | 0.0489335 | 15.4 | 0.013 | 0.023 | 0.026 | 427.5 | 0.331 | 3.113 | EE2 | 1440 | 1 | 7 | 160 | 0.02 | 0.05 | 25 | 0 | 0 | Synthetic | Competative | 0.01163391 | 19.76732
Alkali-modified SCG biochars | 800 | 120 | 79.7 | 1 | 1.8 | 2.1 | 0.0489335 | 15.4 | 0.013 | 0.023 | 0.026 | 427.5 | 0.331 | 3.113 | EE2 | 30 | 1 | 7 | 160 | 0.02 | 0.05 | 25 | 0 | 0 | Synthetic | Competative | 0.4167387 | 11.66523
Alkali-modified SCG biochars | 800 | 120 | 79.7 | 1 | 1.8 | 2.1 | 0.0489335 | 15.4 | 0.013 | 0.023 | 0.026 | 427.5 | 0.331 | 3.113 | EE2 | 60 | 1 | 7 | 160 | 0.02 | 0.05 | 25 | 0 | 0 | Synthetic | Competative | 0.3462327 | 13.07535
Alkali-modified SCG biochars | 800 | 120 | 79.7 | 1 | 1.8 | 2.1 | 0.0489335 | 15.4 | 0.013 | 0.023 | 0.026 | 427.5 | 0.331 | 3.113 | EE2 | 180 | 1 | 7 | 160 | 0.02 | 0.05 | 25 | 0 | 0 | Synthetic | Competative | 0.06368118 | 18.72638
Alkali-modified SCG biochars | 800 | 120 | 79.7 | 1 | 1.8 | 2.1 | 0.0489335 | 15.4 | 0.013 | 0.023 | 0.026 | 427.5 | 0.331 | 3.113 | EE2 | 360 | 1 | 7 | 160 | 0.02 | 0.05 | 25 | 0 | 0 | Synthetic | Competative | 0.1461918 | 17.07616
Alkali-modified SCG biochars | 800 | 120 | 79.7 | 1 | 1.8 | 2.1 | 0.0489335 | 15.4 | 0.013 | 0.023 | 0.026 | 427.5 | 0.331 | 3.113 | EE2 | 540 | 1 | 7 | 160 | 0.02 | 0.05 | 25 | 0 | 0 | Synthetic | Competative | 0.03506199 | 19.29876
Alkali-modified SCG biochars | 800 | 120 | 79.7 | 1 | 1.8 | 2.1 | 0.0489335 | 15.4 | 0.013 | 0.023 | 0.026 | 427.5 | 0.331 | 3.113 | EE2 | 720 | 1 | 7 | 160 | 0.02 | 0.05 | 25 | 0 | 0 | Synthetic | Competative | 0.02417223 | 19.51656
Alkali-modified SCG biochars | 800 | 120 | 79.7 | 1 | 1.8 | 2.1 | 0.0489335 | 15.4 | 0.013 | 0.023 | 0.026 | 427.5 | 0.331 | 3.113 | EE2 | 960 | 1 | 7 | 160 | 0.02 | 0.05 | 25 | 0 | 0 | Synthetic | Competative | 0.005695552 | 19.88609
Alkali-modified SCG biochars | 800 | 120 | 79.7 | 1 | 1.8 | 2.1 | 0.0489335 | 15.4 | 0.013 | 0.023 | 0.026 | 427.5 | 0.331 | 3.113 | EE2 | 1440 | 1 | 7 | 160 | 0.02 | 0.05 | 25 | 0 | 0 | Synthetic | Competative | 0.004974191 | 19.90052
Alkali-modified SCG biochars | 800 | 120 | 79.7 | 1 | 1.8 | 2.1 | 0.0489335 | 15.4 | 0.013 | 0.023 | 0.026 | 427.5 | 0.331 | 3.113 | EE2 | 30 | 1 | 7 | 160 | 0.02 | 0.05 | 25 | 0 | 0 | Synthetic | Competative | 0.302751 | 13.94498
Alkali-modified SCG biochars | 800 | 120 | 79.7 | 1 | 1.8 | 2.1 | 0.0489335 | 15.4 | 0.013 | 0.023 | 0.026 | 427.5 | 0.331 | 3.113 | EE2 | 60 | 1 | 7 | 160 | 0.02 | 0.05 | 25 | 0 | 0 | Synthetic | Competative | 0.1730167 | 16.53967
Alkali-modified SCG biochars | 800 | 120 | 79.7 | 1 | 1.8 | 2.1 | 0.0489335 | 15.4 | 0.013 | 0.023 | 0.026 | 427.5 | 0.331 | 3.113 | EE2 | 180 | 1 | 7 | 160 | 0.02 | 0.05 | 25 | 0 | 0 | Synthetic | Competative | 0.1646947 | 16.70611
Alkali-modified SCG biochars | 800 | 120 | 79.7 | 1 | 1.8 | 2.1 | 0.0489335 | 15.4 | 0.013 | 0.023 | 0.026 | 427.5 | 0.331 | 3.113 | EE2 | 360 | 1 | 7 | 160 | 0.02 | 0.05 | 25 | 0 | 0 | Synthetic | Competative | 0.06570623 | 18.68588
Alkali-modified SCG biochars | 800 | 120 | 79.7 | 1 | 1.8 | 2.1 | 0.0489335 | 15.4 | 0.013 | 0.023 | 0.026 | 427.5 | 0.331 | 3.113 | EE2 | 540 | 1 | 7 | 160 | 0.02 | 0.05 | 25 | 0 | 0 | Synthetic | Competative | 0.1062689 | 17.87462
Alkali-modified SCG biochars | 800 | 120 | 79.7 | 1 | 1.8 | 2.1 | 0.0489335 | 15.4 | 0.013 | 0.023 | 0.026 | 427.5 | 0.331 | 3.113 | EE2 | 720 | 1 | 7 | 160 | 0.02 | 0.05 | 25 | 0 | 0 | Synthetic | Competative | 0.08817483 | 18.2365
Alkali-modified SCG biochars | 800 | 120 | 79.7 | 1 | 1.8 | 2.1 | 0.0489335 | 15.4 | 0.013 | 0.023 | 0.026 | 427.5 | 0.331 | 3.113 | EE2 | 960 | 1 | 7 | 160 | 0.02 | 0.05 | 25 | 0 | 0 | Synthetic | Competative | 0.005823396 | 19.88353
Alkali-modified SCG biochars | 800 | 120 | 79.7 | 1 | 1.8 | 2.1 | 0.0489335 | 15.4 | 0.013 | 0.023 | 0.026 | 427.5 | 0.331 | 3.113 | EE2 | 1440 | 1 | 7 | 160 | 0.02 | 0.05 | 25 | 0 | 0 | Synthetic | Competative | 0.00646837 | 19.87063
Alkali-modified SCG biochars | 800 | 120 | 79.7 | 1 | 1.8 | 2.1 | 0.0489335 | 15.4 | 0.013 | 0.023 | 0.026 | 427.5 | 0.331 | 3.113 | IBF | 30 | 1 | 7 | 160 | 0.02 | 0.05 | 25 | 0 | 0 | Synthetic | Competative | 0.6509104 | 6.981791
Alkali-modified SCG biochars | 800 | 120 | 79.7 | 1 | 1.8 | 2.1 | 0.0489335 | 15.4 | 0.013 | 0.023 | 0.026 | 427.5 | 0.331 | 3.113 | IBF | 60 | 1 | 7 | 160 | 0.02 | 0.05 | 25 | 0 | 0 | Synthetic | Competative | 0.6334962 | 7.330077
Alkali-modified SCG biochars | 800 | 120 | 79.7 | 1 | 1.8 | 2.1 | 0.0489335 | 15.4 | 0.013 | 0.023 | 0.026 | 427.5 | 0.331 | 3.113 | IBF | 180 | 1 | 7 | 160 | 0.02 | 0.05 | 25 | 0 | 0 | Synthetic | Competative | 0.4987038 | 10.02592
Alkali-modified SCG biochars | 800 | 120 | 79.7 | 1 | 1.8 | 2.1 | 0.0489335 | 15.4 | 0.013 | 0.023 | 0.026 | 427.5 | 0.331 | 3.113 | IBF | 360 | 1 | 7 | 160 | 0.02 | 0.05 | 25 | 0 | 0 | Synthetic | Competative | 0.42296 | 11.5408
Alkali-modified SCG biochars | 800 | 120 | 79.7 | 1 | 1.8 | 2.1 | 0.0489335 | 15.4 | 0.013 | 0.023 | 0.026 | 427.5 | 0.331 | 3.113 | IBF | 540 | 1 | 7 | 160 | 0.02 | 0.05 | 25 | 0 | 0 | Synthetic | Competative | 0.4384955 | 11.23009
Alkali-modified SCG biochars | 800 | 120 | 79.7 | 1 | 1.8 | 2.1 | 0.0489335 | 15.4 | 0.013 | 0.023 | 0.026 | 427.5 | 0.331 | 3.113 | IBF | 720 | 1 | 7 | 160 | 0.02 | 0.05 | 25 | 0 | 0 | Synthetic | Competative | 0.4301952 | 11.3961
Alkali-modified SCG biochars | 800 | 120 | 79.7 | 1 | 1.8 | 2.1 | 0.0489335 | 15.4 | 0.013 | 0.023 | 0.026 | 427.5 | 0.331 | 3.113 | IBF | 960 | 1 | 7 | 160 | 0.02 | 0.05 | 25 | 0 | 0 | Synthetic | Competative | 0.3973321 | 12.05336
Alkali-modified SCG biochars | 800 | 120 | 79.7 | 1 | 1.8 | 2.1 | 0.0489335 | 15.4 | 0.013 | 0.023 | 0.026 | 427.5 | 0.331 | 3.113 | IBF | 1440 | 1 | 7 | 160 | 0.02 | 0.05 | 25 | 0 | 0 | Synthetic | Competative | 0.3150731 | 13.69854
Alkali-modified SCG biochars | 800 | 120 | 79.7 | 1 | 1.8 | 2.1 | 0.0489335 | 15.4 | 0.013 | 0.023 | 0.026 | 427.5 | 0.331 | 3.113 | IBF | 30 | 1 | 7 | 160 | 0.02 | 0.05 | 25 | 0 | 0 | Synthetic | Competative | 0.6707678 | 6.584644
Alkali-modified SCG biochars | 800 | 120 | 79.7 | 1 | 1.8 | 2.1 | 0.0489335 | 15.4 | 0.013 | 0.023 | 0.026 | 427.5 | 0.331 | 3.113 | IBF | 60 | 1 | 7 | 160 | 0.02 | 0.05 | 25 | 0 | 0 | Synthetic | Competative | 0.6645333 | 6.709334
Alkali-modified SCG biochars | 800 | 120 | 79.7 | 1 | 1.8 | 2.1 | 0.0489335 | 15.4 | 0.013 | 0.023 | 0.026 | 427.5 | 0.331 | 3.113 | IBF | 180 | 1 | 7 | 160 | 0.02 | 0.05 | 25 | 0 | 0 | Synthetic | Competative | 0.5006409 | 9.987182
Alkali-modified SCG biochars | 800 | 120 | 79.7 | 1 | 1.8 | 2.1 | 0.0489335 | 15.4 | 0.013 | 0.023 | 0.026 | 427.5 | 0.331 | 3.113 | IBF | 360 | 1 | 7 | 160 | 0.02 | 0.05 | 25 | 0 | 0 | Synthetic | Competative | 0.4978148 | 10.0437
Alkali-modified SCG biochars | 800 | 120 | 79.7 | 1 | 1.8 | 2.1 | 0.0489335 | 15.4 | 0.013 | 0.023 | 0.026 | 427.5 | 0.331 | 3.113 | IBF | 540 | 1 | 7 | 160 | 0.02 | 0.05 | 25 | 0 | 0 | Synthetic | Competative | 0.4385192 | 11.22962
Alkali-modified SCG biochars | 800 | 120 | 79.7 | 1 | 1.8 | 2.1 | 0.0489335 | 15.4 | 0.013 | 0.023 | 0.026 | 427.5 | 0.331 | 3.113 | IBF | 720 | 1 | 7 | 160 | 0.02 | 0.05 | 25 | 0 | 0 | Synthetic | Competative | 0.4776226 | 10.44755
Alkali-modified SCG biochars | 800 | 120 | 79.7 | 1 | 1.8 | 2.1 | 0.0489335 | 15.4 | 0.013 | 0.023 | 0.026 | 427.5 | 0.331 | 3.113 | IBF | 960 | 1 | 7 | 160 | 0.02 | 0.05 | 25 | 0 | 0 | Synthetic | Competative | 0.373718 | 12.52564
Alkali-modified SCG biochars | 800 | 120 | 79.7 | 1 | 1.8 | 2.1 | 0.0489335 | 15.4 | 0.013 | 0.023 | 0.026 | 427.5 | 0.331 | 3.113 | IBF | 1440 | 1 | 7 | 160 | 0.02 | 0.05 | 25 | 0 | 0 | Synthetic | Competative | 0.3720834 | 12.55833
Alkali-modified SCG biochars | 800 | 120 | 79.7 | 1 | 1.8 | 2.1 | 0.0489335 | 15.4 | 0.013 | 0.023 | 0.026 | 427.5 | 0.331 | 3.113 | IBF | 30 | 1 | 7 | 160 | 0.02 | 0.05 | 25 | 0 | 0 | Synthetic | Competative | 0.6526838 | 6.946324
Alkali-modified SCG biochars | 800 | 120 | 79.7 | 1 | 1.8 | 2.1 | 0.0489335 | 15.4 | 0.013 | 0.023 | 0.026 | 427.5 | 0.331 | 3.113 | IBF | 60 | 1 | 7 | 160 | 0.02 | 0.05 | 25 | 0 | 0 | Synthetic | Competative | 0.5739206 | 8.521588
Alkali-modified SCG biochars | 800 | 120 | 79.7 | 1 | 1.8 | 2.1 | 0.0489335 | 15.4 | 0.013 | 0.023 | 0.026 | 427.5 | 0.331 | 3.113 | IBF | 180 | 1 | 7 | 160 | 0.02 | 0.05 | 25 | 0 | 0 | Synthetic | Competative | 0.5364689 | 9.270621
Alkali-modified SCG biochars | 800 | 120 | 79.7 | 1 | 1.8 | 2.1 | 0.0489335 | 15.4 | 0.013 | 0.023 | 0.026 | 427.5 | 0.331 | 3.113 | IBF | 360 | 1 | 7 | 160 | 0.02 | 0.05 | 25 | 0 | 0 | Synthetic | Competative | 0.4549597 | 10.90081
Alkali-modified SCG biochars | 800 | 120 | 79.7 | 1 | 1.8 | 2.1 | 0.0489335 | 15.4 | 0.013 | 0.023 | 0.026 | 427.5 | 0.331 | 3.113 | IBF | 540 | 1 | 7 | 160 | 0.02 | 0.05 | 25 | 0 | 0 | Synthetic | Competative | 0.4503037 | 10.99393
Alkali-modified SCG biochars | 800 | 120 | 79.7 | 1 | 1.8 | 2.1 | 0.0489335 | 15.4 | 0.013 | 0.023 | 0.026 | 427.5 | 0.331 | 3.113 | IBF | 720 | 1 | 7 | 160 | 0.02 | 0.05 | 25 | 0 | 0 | Synthetic | Competative | 0.455489 | 10.89022
Alkali-modified SCG biochars | 800 | 120 | 79.7 | 1 | 1.8 | 2.1 | 0.0489335 | 15.4 | 0.013 | 0.023 | 0.026 | 427.5 | 0.331 | 3.113 | IBF | 960 | 1 | 7 | 160 | 0.02 | 0.05 | 25 | 0 | 0 | Synthetic | Competative | 0.4167294 | 11.66541
Alkali-modified SCG biochars | 800 | 120 | 79.7 | 1 | 1.8 | 2.1 | 0.0489335 | 15.4 | 0.013 | 0.023 | 0.026 | 427.5 | 0.331 | 3.113 | IBF | 1440 | 1 | 7 | 160 | 0.02 | 0.05 | 25 | 0 | 0 | Synthetic | Competative | 0.4327339 | 11.34532
Alkali-modified SCG biochars | 800 | 120 | 79.7 | 1 | 1.8 | 2.1 | 0.0489335 | 15.4 | 0.013 | 0.023 | 0.026 | 427.5 | 0.331 | 3.113 | CBZ | 1440 | 1 | 7 | 160 | 0.02 | 0.05 | 25 | 0 | 0 | Synthetic | Single | 0.02241591 | 19.55168
Alkali-modified SCG biochars | 800 | 120 | 79.7 | 1 | 1.8 | 2.1 | 0.0489335 | 15.4 | 0.013 | 0.023 | 0.026 | 427.5 | 0.331 | 3.113 | CBZ | 1440 | 1 | 7 | 160 | 0.02 | 0.05 | 25 | 0 | 0 | Synthetic | Single | 0.04440692 | 19.11186
Alkali-modified SCG biochars | 800 | 120 | 79.7 | 1 | 1.8 | 2.1 | 0.0489335 | 15.4 | 0.013 | 0.023 | 0.026 | 427.5 | 0.331 | 3.113 | EE2 | 1440 | 1 | 3 | 160 | 0.02 | 0.05 | 25 | 0 | 0 | Synthetic | Single | 0.03213655 | 19.35727
Alkali-modified SCG biochars | 800 | 120 | 79.7 | 1 | 1.8 | 2.1 | 0.0489335 | 15.4 | 0.013 | 0.023 | 0.026 | 427.5 | 0.331 | 3.113 | EE2 | 1440 | 1 | 7 | 160 | 0.02 | 0.05 | 25 | 0 | 0 | Synthetic | Single | 0.01068794 | 19.78624
Alkali-modified SCG biochars | 800 | 120 | 79.7 | 1 | 1.8 | 2.1 | 0.0489335 | 15.4 | 0.013 | 0.023 | 0.026 | 427.5 | 0.331 | 3.113 | EE2 | 1440 | 1 | 11 | 160 | 0.02 | 0.05 | 25 | 0 | 0 | Synthetic | Single | 0.06997021 | 18.6006
Alkali-modified SCG biochars | 800 | 120 | 79.7 | 1 | 1.8 | 2.1 | 0.0489335 | 15.4 | 0.013 | 0.023 | 0.026 | 427.5 | 0.331 | 3.113 | EE2 | 1440 | 1 | 3 | 160 | 0.02 | 0.05 | 25 | 0 | 0 | Synthetic | Single | 0.003971065 | 19.92058
Alkali-modified SCG biochars | 800 | 120 | 79.7 | 1 | 1.8 | 2.1 | 0.0489335 | 15.4 | 0.013 | 0.023 | 0.026 | 427.5 | 0.331 | 3.113 | EE2 | 1440 | 1 | 7 | 160 | 0.02 | 0.05 | 25 | 0 | 0 | Synthetic | Single | 0.01128926 | 19.77421
Alkali-modified SCG biochars | 800 | 120 | 79.7 | 1 | 1.8 | 2.1 | 0.0489335 | 15.4 | 0.013 | 0.023 | 0.026 | 427.5 | 0.331 | 3.113 | EE2 | 1440 | 1 | 11 | 160 | 0.02 | 0.05 | 25 | 0 | 0 | Synthetic | Single | 0.01816442 | 19.63671
Alkali-modified SCG biochars | 800 | 120 | 79.7 | 1 | 1.8 | 2.1 | 0.0489335 | 15.4 | 0.013 | 0.023 | 0.026 | 427.5 | 0.331 | 3.113 | EE2 | 1440 | 1 | 3 | 160 | 0.02 | 0.05 | 25 | 0 | 0 | Synthetic | Single | 0.004482553 | 19.91035
Alkali-modified SCG biochars | 800 | 120 | 79.7 | 1 | 1.8 | 2.1 | 0.0489335 | 15.4 | 0.013 | 0.023 | 0.026 | 427.5 | 0.331 | 3.113 | EE2 | 1440 | 1 | 7 | 160 | 0.02 | 0.05 | 25 | 0 | 0 | Synthetic | Single | 0.06823591 | 18.63528
Alkali-modified SCG biochars | 800 | 120 | 79.7 | 1 | 1.8 | 2.1 | 0.0489335 | 15.4 | 0.013 | 0.023 | 0.026 | 427.5 | 0.331 | 3.113 | EE2 | 1440 | 1 | 11 | 160 | 0.02 | 0.05 | 25 | 0 | 0 | Synthetic | Single | 0.07151231 | 18.56975
Alkali-modified SCG biochars | 800 | 120 | 79.7 | 1 | 1.8 | 2.1 | 0.0489335 | 15.4 | 0.013 | 0.023 | 0.026 | 427.5 | 0.331 | 3.113 | IBF | 1440 | 1 | 7 | 160 | 0.02 | 0.05 | 25 | 0 | 0 | Synthetic | Single | 0.0234535 | 19.53093
Alkali-modified SCG biochars | 800 | 120 | 79.7 | 1 | 1.8 | 2.1 | 0.0489335 | 15.4 | 0.013 | 0.023 | 0.026 | 427.5 | 0.331 | 3.113 | IBF | 1440 | 1 | 11 | 160 | 0.02 | 0.05 | 25 | 0 | 0 | Synthetic | Single | 0.3132023 | 13.73595
Alkali-modified SCG biochars | 800 | 120 | 79.7 | 1 | 1.8 | 2.1 | 0.0489335 | 15.4 | 0.013 | 0.023 | 0.026 | 427.5 | 0.331 | 3.113 | IBF | 1440 | 1 | 3 | 160 | 0.02 | 0.05 | 25 | 0 | 0 | Synthetic | Single | 0.001730478 | 19.96539
Alkali-modified SCG biochars | 800 | 120 | 79.7 | 1 | 1.8 | 2.1 | 0.0489335 | 15.4 | 0.013 | 0.023 | 0.026 | 427.5 | 0.331 | 3.113 | IBF | 1440 | 1 | 7 | 160 | 0.02 | 0.05 | 25 | 0 | 0 | Synthetic | Single | 0.020332 | 19.59336
Alkali-modified SCG biochars | 800 | 120 | 79.7 | 1 | 1.8 | 2.1 | 0.0489335 | 15.4 | 0.013 | 0.023 | 0.026 | 427.5 | 0.331 | 3.113 | IBF | 1440 | 1 | 11 | 160 | 0.02 | 0.05 | 25 | 0 | 0 | Synthetic | Single | 0.3140799 | 13.7184
Alkali-modified SCG biochars | 800 | 120 | 79.7 | 1 | 1.8 | 2.1 | 0.0489335 | 15.4 | 0.013 | 0.023 | 0.026 | 427.5 | 0.331 | 3.113 | IBF | 1440 | 1 | 3 | 160 | 0.02 | 0.05 | 25 | 0 | 0 | Synthetic | Single | 0.002468035 | 19.95064
Alkali-modified SCG biochars | 800 | 120 | 79.7 | 1 | 1.8 | 2.1 | 0.0489335 | 15.4 | 0.013 | 0.023 | 0.026 | 427.5 | 0.331 | 3.113 | IBF | 1440 | 1 | 7 | 160 | 0.02 | 0.05 | 25 | 0 | 0 | Synthetic | Single | 0.02534218 | 19.49316
Alkali-modified SCG biochars | 800 | 120 | 79.7 | 1 | 1.8 | 2.1 | 0.0489335 | 15.4 | 0.013 | 0.023 | 0.026 | 427.5 | 0.331 | 3.113 | IBF | 1440 | 1 | 11 | 160 | 0.02 | 0.05 | 25 | 0 | 0 | Synthetic | Single | 0.2854651 | 14.2907
Alkali-modified SCG biochars | 800 | 120 | 79.7 | 1 | 1.8 | 2.1 | 0.0489335 | 15.4 | 0.013 | 0.023 | 0.026 | 427.5 | 0.331 | 3.113 | CBZ | 1440 | 1 | 3 | 160 | 0.02 | 0.05 | 25 | 0 | 0 | Synthetic | Competative | 0.3398645 | 13.20271
Alkali-modified SCG biochars | 800 | 120 | 79.7 | 1 | 1.8 | 2.1 | 0.0489335 | 15.4 | 0.013 | 0.023 | 0.026 | 427.5 | 0.331 | 3.113 | CBZ | 1440 | 1 | 7 | 160 | 0.02 | 0.05 | 25 | 0 | 0 | Synthetic | Competative | 0.08765921 | 18.24682
Alkali-modified SCG biochars | 800 | 120 | 79.7 | 1 | 1.8 | 2.1 | 0.0489335 | 15.4 | 0.013 | 0.023 | 0.026 | 427.5 | 0.331 | 3.113 | CBZ | 1440 | 1 | 11 | 160 | 0.02 | 0.05 | 25 | 0 | 0 | Synthetic | Competative | 0.2169026 | 15.66195
Alkali-modified SCG biochars | 800 | 120 | 79.7 | 1 | 1.8 | 2.1 | 0.0489335 | 15.4 | 0.013 | 0.023 | 0.026 | 427.5 | 0.331 | 3.113 | CBZ | 1440 | 1 | 3 | 160 | 0.02 | 0.05 | 25 | 0 | 0 | Synthetic | Competative | 0.1136779 | 17.72644
Alkali-modified SCG biochars | 800 | 120 | 79.7 | 1 | 1.8 | 2.1 | 0.0489335 | 15.4 | 0.013 | 0.023 | 0.026 | 427.5 | 0.331 | 3.113 | CBZ | 1440 | 1 | 7 | 160 | 0.02 | 0.05 | 25 | 0 | 0 | Synthetic | Competative | 0.1890007 | 16.21999
Alkali-modified SCG biochars | 800 | 120 | 79.7 | 1 | 1.8 | 2.1 | 0.0489335 | 15.4 | 0.013 | 0.023 | 0.026 | 427.5 | 0.331 | 3.113 | CBZ | 1440 | 1 | 11 | 160 | 0.02 | 0.05 | 25 | 0 | 0 | Synthetic | Competative | 0.09666889 | 18.06662
Alkali-modified SCG biochars | 800 | 120 | 79.7 | 1 | 1.8 | 2.1 | 0.0489335 | 15.4 | 0.013 | 0.023 | 0.026 | 427.5 | 0.331 | 3.113 | CBZ | 1440 | 1 | 3 | 160 | 0.02 | 0.05 | 25 | 0 | 0 | Synthetic | Competative | 0.1398196 | 17.20361
Alkali-modified SCG biochars | 800 | 120 | 79.7 | 1 | 1.8 | 2.1 | 0.0489335 | 15.4 | 0.013 | 0.023 | 0.026 | 427.5 | 0.331 | 3.113 | CBZ | 1440 | 1 | 7 | 160 | 0.02 | 0.05 | 25 | 0 | 0 | Synthetic | Competative | 0.1471244 | 17.05751
Alkali-modified SCG biochars | 800 | 120 | 79.7 | 1 | 1.8 | 2.1 | 0.0489335 | 15.4 | 0.013 | 0.023 | 0.026 | 427.5 | 0.331 | 3.113 | CBZ | 1440 | 1 | 11 | 160 | 0.02 | 0.05 | 25 | 0 | 0 | Synthetic | Competative | 0.05117187 | 18.97656
Alkali-modified SCG biochars | 800 | 120 | 79.7 | 1 | 1.8 | 2.1 | 0.0489335 | 15.4 | 0.013 | 0.023 | 0.026 | 427.5 | 0.331 | 3.113 | EE2 | 1440 | 1 | 3 | 160 | 0.02 | 0.05 | 25 | 0 | 0 | Synthetic | Competative | 0.1949149 | 16.1017
Alkali-modified SCG biochars | 800 | 120 | 79.7 | 1 | 1.8 | 2.1 | 0.0489335 | 15.4 | 0.013 | 0.023 | 0.026 | 427.5 | 0.331 | 3.113 | EE2 | 1440 | 1 | 7 | 160 | 0.02 | 0.05 | 25 | 0 | 0 | Synthetic | Competative | 0.01664688 | 19.66706
Alkali-modified SCG biochars | 800 | 120 | 79.7 | 1 | 1.8 | 2.1 | 0.0489335 | 15.4 | 0.013 | 0.023 | 0.026 | 427.5 | 0.331 | 3.113 | EE2 | 1440 | 1 | 11 | 160 | 0.02 | 0.05 | 25 | 0 | 0 | Synthetic | Competative | 0.1385063 | 17.22987
Alkali-modified SCG biochars | 800 | 120 | 79.7 | 1 | 1.8 | 2.1 | 0.0489335 | 15.4 | 0.013 | 0.023 | 0.026 | 427.5 | 0.331 | 3.113 | EE2 | 1440 | 1 | 3 | 160 | 0.02 | 0.05 | 25 | 0 | 0 | Synthetic | Competative | 0.02196593 | 19.56068
Alkali-modified SCG biochars | 800 | 120 | 79.7 | 1 | 1.8 | 2.1 | 0.0489335 | 15.4 | 0.013 | 0.023 | 0.026 | 427.5 | 0.331 | 3.113 | EE2 | 1440 | 1 | 7 | 160 | 0.02 | 0.05 | 25 | 0 | 0 | Synthetic | Competative | 0.02080388 | 19.58392
Alkali-modified SCG biochars | 800 | 120 | 79.7 | 1 | 1.8 | 2.1 | 0.0489335 | 15.4 | 0.013 | 0.023 | 0.026 | 427.5 | 0.331 | 3.113 | EE2 | 1440 | 1 | 11 | 160 | 0.02 | 0.05 | 25 | 0 | 0 | Synthetic | Competative | 0.02394003 | 19.5212
Alkali-modified SCG biochars | 800 | 120 | 79.7 | 1 | 1.8 | 2.1 | 0.0489335 | 15.4 | 0.013 | 0.023 | 0.026 | 427.5 | 0.331 | 3.113 | EE2 | 1440 | 1 | 3 | 160 | 0.02 | 0.05 | 25 | 0 | 0 | Synthetic | Competative | 0.02198972 | 19.56021
Alkali-modified SCG biochars | 800 | 120 | 79.7 | 1 | 1.8 | 2.1 | 0.0489335 | 15.4 | 0.013 | 0.023 | 0.026 | 427.5 | 0.331 | 3.113 | EE2 | 1440 | 1 | 7 | 160 | 0.02 | 0.05 | 25 | 0 | 0 | Synthetic | Competative | 0.0241266 | 19.51747
Alkali-modified SCG biochars | 800 | 120 | 79.7 | 1 | 1.8 | 2.1 | 0.0489335 | 15.4 | 0.013 | 0.023 | 0.026 | 427.5 | 0.331 | 3.113 | EE2 | 1440 | 1 | 11 | 160 | 0.02 | 0.05 | 25 | 0 | 0 | Synthetic | Competative | 0.1319472 | 17.36106
Alkali-modified SCG biochars | 800 | 120 | 79.7 | 1 | 1.8 | 2.1 | 0.0489335 | 15.4 | 0.013 | 0.023 | 0.026 | 427.5 | 0.331 | 3.113 | IBF | 1440 | 1 | 3 | 160 | 0.02 | 0.05 | 25 | 0 | 0 | Synthetic | Competative | 0.2330854 | 15.33829
Alkali-modified SCG biochars | 800 | 120 | 79.7 | 1 | 1.8 | 2.1 | 0.0489335 | 15.4 | 0.013 | 0.023 | 0.026 | 427.5 | 0.331 | 3.113 | IBF | 1440 | 1 | 7 | 160 | 0.02 | 0.05 | 25 | 0 | 0 | Synthetic | Competative | 0.2960941 | 14.07812
Alkali-modified SCG biochars | 800 | 120 | 79.7 | 1 | 1.8 | 2.1 | 0.0489335 | 15.4 | 0.013 | 0.023 | 0.026 | 427.5 | 0.331 | 3.113 | IBF | 1440 | 1 | 11 | 160 | 0.02 | 0.05 | 25 | 0 | 0 | Synthetic | Competative | 0.6494474 | 7.011053
Alkali-modified SCG biochars | 800 | 120 | 79.7 | 1 | 1.8 | 2.1 | 0.0489335 | 15.4 | 0.013 | 0.023 | 0.026 | 427.5 | 0.331 | 3.113 | IBF | 1440 | 1 | 3 | 160 | 0.02 | 0.05 | 25 | 0 | 0 | Synthetic | Competative | 0.03502661 | 19.29947
Alkali-modified SCG biochars | 800 | 120 | 79.7 | 1 | 1.8 | 2.1 | 0.0489335 | 15.4 | 0.013 | 0.023 | 0.026 | 427.5 | 0.331 | 3.113 | IBF | 1440 | 1 | 7 | 160 | 0.02 | 0.05 | 25 | 0 | 0 | Synthetic | Competative | 0.4379575 | 11.24085
Alkali-modified SCG biochars | 800 | 120 | 79.7 | 1 | 1.8 | 2.1 | 0.0489335 | 15.4 | 0.013 | 0.023 | 0.026 | 427.5 | 0.331 | 3.113 | IBF | 1440 | 1 | 11 | 160 | 0.02 | 0.05 | 25 | 0 | 0 | Synthetic | Competative | 0.7110616 | 5.778768
Alkali-modified SCG biochars | 800 | 120 | 79.7 | 1 | 1.8 | 2.1 | 0.0489335 | 15.4 | 0.013 | 0.023 | 0.026 | 427.5 | 0.331 | 3.113 | IBF | 1440 | 1 | 3 | 160 | 0.02 | 0.05 | 25 | 0 | 0 | Synthetic | Competative | 0.05929428 | 18.81411
Alkali-modified SCG biochars | 800 | 120 | 79.7 | 1 | 1.8 | 2.1 | 0.0489335 | 15.4 | 0.013 | 0.023 | 0.026 | 427.5 | 0.331 | 3.113 | IBF | 1440 | 1 | 7 | 160 | 0.02 | 0.05 | 25 | 0 | 0 | Synthetic | Competative | 0.3914807 | 12.17039
Alkali-modified SCG biochars | 800 | 120 | 79.7 | 1 | 1.8 | 2.1 | 0.0489335 | 15.4 | 0.013 | 0.023 | 0.026 | 427.5 | 0.331 | 3.113 | IBF | 1440 | 1 | 11 | 160 | 0.02 | 0.05 | 25 | 0 | 0 | Synthetic | Competative | 0.7064906 | 5.870189
Alkali-modified SCG biochars | 800 | 120 | 79.7 | 1 | 1.8 | 2.1 | 0.0489335 | 15.4 | 0.013 | 0.023 | 0.026 | 427.5 | 0.331 | 3.113 | CBZ | 1440 | 1 | 7 | 160 | 0.02 | 0.05 | 25 | 0 | 0 | Synthetic | Single | 0.01178048 | 19.76439
Alkali-modified SCG biochars | 800 | 120 | 79.7 | 1 | 1.8 | 2.1 | 0.0489335 | 15.4 | 0.013 | 0.023 | 0.026 | 427.5 | 0.331 | 3.113 | CBZ | 1440 | 1 | 7 | 160 | 0.02 | 0.05 | 25 | 0.025 | 0 | Synthetic | Single | 0.008453216 | 19.83094
Alkali-modified SCG biochars | 800 | 120 | 79.7 | 1 | 1.8 | 2.1 | 0.0489335 | 15.4 | 0.013 | 0.023 | 0.026 | 427.5 | 0.331 | 3.113 | CBZ | 1440 | 1 | 7 | 160 | 0.02 | 0.05 | 25 | 0.075 | 0 | Synthetic | Single | 0.003836306 | 19.92327
Alkali-modified SCG biochars | 800 | 120 | 79.7 | 1 | 1.8 | 2.1 | 0.0489335 | 15.4 | 0.013 | 0.023 | 0.026 | 427.5 | 0.331 | 3.113 | CBZ | 1440 | 1 | 7 | 160 | 0.02 | 0.05 | 25 | 0 | 0 | Synthetic | Single | 0.0004419152 | 19.99116
Alkali-modified SCG biochars | 800 | 120 | 79.7 | 1 | 1.8 | 2.1 | 0.0489335 | 15.4 | 0.013 | 0.023 | 0.026 | 427.5 | 0.331 | 3.113 | CBZ | 1440 | 1 | 7 | 160 | 0.02 | 0.05 | 25 | 0.025 | 0 | Synthetic | Single | 0.002687326 | 19.94625
Alkali-modified SCG biochars | 800 | 120 | 79.7 | 1 | 1.8 | 2.1 | 0.0489335 | 15.4 | 0.013 | 0.023 | 0.026 | 427.5 | 0.331 | 3.113 | CBZ | 1440 | 1 | 7 | 160 | 0.02 | 0.05 | 25 | 0.05 | 0 | Synthetic | Single | 0.01475315 | 19.70494
Alkali-modified SCG biochars | 800 | 120 | 79.7 | 1 | 1.8 | 2.1 | 0.0489335 | 15.4 | 0.013 | 0.023 | 0.026 | 427.5 | 0.331 | 3.113 | CBZ | 1440 | 1 | 7 | 160 | 0.02 | 0.05 | 25 | 0.125 | 0 | Synthetic | Single | 0.007297685 | 19.85405
Alkali-modified SCG biochars | 800 | 120 | 79.7 | 1 | 1.8 | 2.1 | 0.0489335 | 15.4 | 0.013 | 0.023 | 0.026 | 427.5 | 0.331 | 3.113 | CBZ | 1440 | 1 | 7 | 160 | 0.02 | 0.05 | 25 | 0 | 0 | Synthetic | Single | 0.002928273 | 19.94143
Alkali-modified SCG biochars | 800 | 120 | 79.7 | 1 | 1.8 | 2.1 | 0.0489335 | 15.4 | 0.013 | 0.023 | 0.026 | 427.5 | 0.331 | 3.113 | CBZ | 1440 | 1 | 7 | 160 | 0.02 | 0.05 | 25 | 0.025 | 0 | Synthetic | Single | 0.007933348 | 19.84133
Alkali-modified SCG biochars | 800 | 120 | 79.7 | 1 | 1.8 | 2.1 | 0.0489335 | 15.4 | 0.013 | 0.023 | 0.026 | 427.5 | 0.331 | 3.113 | CBZ | 1440 | 1 | 7 | 160 | 0.02 | 0.05 | 25 | 0.05 | 0 | Synthetic | Single | 0.00870807 | 19.82584
Alkali-modified SCG biochars | 800 | 120 | 79.7 | 1 | 1.8 | 2.1 | 0.0489335 | 15.4 | 0.013 | 0.023 | 0.026 | 427.5 | 0.331 | 3.113 | CBZ | 1440 | 1 | 7 | 160 | 0.02 | 0.05 | 25 | 0.075 | 0 | Synthetic | Single | 0.03593847 | 19.28123
Alkali-modified SCG biochars | 800 | 120 | 79.7 | 1 | 1.8 | 2.1 | 0.0489335 | 15.4 | 0.013 | 0.023 | 0.026 | 427.5 | 0.331 | 3.113 | CBZ | 1440 | 1 | 7 | 160 | 0.02 | 0.05 | 25 | 0.1 | 0 | Synthetic | Single | 0.006132526 | 19.87735
Alkali-modified SCG biochars | 800 | 120 | 79.7 | 1 | 1.8 | 2.1 | 0.0489335 | 15.4 | 0.013 | 0.023 | 0.026 | 427.5 | 0.331 | 3.113 | CBZ | 1440 | 1 | 7 | 160 | 0.02 | 0.05 | 25 | 0.125 | 0 | Synthetic | Single | 0.008127496 | 19.83745
Alkali-modified SCG biochars | 800 | 120 | 79.7 | 1 | 1.8 | 2.1 | 0.0489335 | 15.4 | 0.013 | 0.023 | 0.026 | 427.5 | 0.331 | 3.113 | IBF | 1440 | 1 | 7 | 160 | 0.02 | 0.05 | 25 | 0 | 0 | Synthetic | Single | 0.1910042 | 16.17992
Alkali-modified SCG biochars | 800 | 120 | 79.7 | 1 | 1.8 | 2.1 | 0.0489335 | 15.4 | 0.013 | 0.023 | 0.026 | 427.5 | 0.331 | 3.113 | IBF | 1440 | 1 | 7 | 160 | 0.02 | 0.05 | 25 | 0.025 | 0 | Synthetic | Single | 0.1172801 | 17.6544
Alkali-modified SCG biochars | 800 | 120 | 79.7 | 1 | 1.8 | 2.1 | 0.0489335 | 15.4 | 0.013 | 0.023 | 0.026 | 427.5 | 0.331 | 3.113 | IBF | 1440 | 1 | 7 | 160 | 0.02 | 0.05 | 25 | 0.05 | 0 | Synthetic | Single | 0.01889017 | 19.6222
Alkali-modified SCG biochars | 800 | 120 | 79.7 | 1 | 1.8 | 2.1 | 0.0489335 | 15.4 | 0.013 | 0.023 | 0.026 | 427.5 | 0.331 | 3.113 | IBF | 1440 | 1 | 7 | 160 | 0.02 | 0.05 | 25 | 0.075 | 0 | Synthetic | Single | 0.08784818 | 18.24304
Alkali-modified SCG biochars | 800 | 120 | 79.7 | 1 | 1.8 | 2.1 | 0.0489335 | 15.4 | 0.013 | 0.023 | 0.026 | 427.5 | 0.331 | 3.113 | IBF | 1440 | 1 | 7 | 160 | 0.02 | 0.05 | 25 | 0.1 | 0 | Synthetic | Single | 0.14579 | 17.0842
Alkali-modified SCG biochars | 800 | 120 | 79.7 | 1 | 1.8 | 2.1 | 0.0489335 | 15.4 | 0.013 | 0.023 | 0.026 | 427.5 | 0.331 | 3.113 | IBF | 1440 | 1 | 7 | 160 | 0.02 | 0.05 | 25 | 0.125 | 0 | Synthetic | Single | 0.09948673 | 18.01027
Alkali-modified SCG biochars | 800 | 120 | 79.7 | 1 | 1.8 | 2.1 | 0.0489335 | 15.4 | 0.013 | 0.023 | 0.026 | 427.5 | 0.331 | 3.113 | IBF | 1440 | 1 | 7 | 160 | 0.02 | 0.05 | 25 | 0 | 0 | Synthetic | Single | 0.1101919 | 17.79616
Alkali-modified SCG biochars | 800 | 120 | 79.7 | 1 | 1.8 | 2.1 | 0.0489335 | 15.4 | 0.013 | 0.023 | 0.026 | 427.5 | 0.331 | 3.113 | IBF | 1440 | 1 | 7 | 160 | 0.02 | 0.05 | 25 | 0.025 | 0 | Synthetic | Single | 0.1132372 | 17.73526
Alkali-modified SCG biochars | 800 | 120 | 79.7 | 1 | 1.8 | 2.1 | 0.0489335 | 15.4 | 0.013 | 0.023 | 0.026 | 427.5 | 0.331 | 3.113 | IBF | 1440 | 1 | 7 | 160 | 0.02 | 0.05 | 25 | 0.05 | 0 | Synthetic | Single | 0.1018786 | 17.96243
Alkali-modified SCG biochars | 800 | 120 | 79.7 | 1 | 1.8 | 2.1 | 0.0489335 | 15.4 | 0.013 | 0.023 | 0.026 | 427.5 | 0.331 | 3.113 | IBF | 1440 | 1 | 7 | 160 | 0.02 | 0.05 | 25 | 0.075 | 0 | Synthetic | Single | 0.0898743 | 18.20251
Alkali-modified SCG biochars | 800 | 120 | 79.7 | 1 | 1.8 | 2.1 | 0.0489335 | 15.4 | 0.013 | 0.023 | 0.026 | 427.5 | 0.331 | 3.113 | IBF | 1440 | 1 | 7 | 160 | 0.02 | 0.05 | 25 | 0.1 | 0 | Synthetic | Single | 0.09681207 | 18.06376
Alkali-modified SCG biochars | 800 | 120 | 79.7 | 1 | 1.8 | 2.1 | 0.0489335 | 15.4 | 0.013 | 0.023 | 0.026 | 427.5 | 0.331 | 3.113 | IBF | 1440 | 1 | 7 | 160 | 0.02 | 0.05 | 25 | 0.125 | 0 | Synthetic | Single | 0.1439654 | 17.12069
Alkali-modified SCG biochars | 800 | 120 | 79.7 | 1 | 1.8 | 2.1 | 0.0489335 | 15.4 | 0.013 | 0.023 | 0.026 | 427.5 | 0.331 | 3.113 | IBF | 1440 | 1 | 7 | 160 | 0.02 | 0.05 | 25 | 0 | 0 | Synthetic | Single | 0.1333472 | 17.33306
Alkali-modified SCG biochars | 800 | 120 | 79.7 | 1 | 1.8 | 2.1 | 0.0489335 | 15.4 | 0.013 | 0.023 | 0.026 | 427.5 | 0.331 | 3.113 | IBF | 1440 | 1 | 7 | 160 | 0.02 | 0.05 | 25 | 0.025 | 0 | Synthetic | Single | 0.1396025 | 17.20795
Alkali-modified SCG biochars | 800 | 120 | 79.7 | 1 | 1.8 | 2.1 | 0.0489335 | 15.4 | 0.013 | 0.023 | 0.026 | 427.5 | 0.331 | 3.113 | IBF | 1440 | 1 | 7 | 160 | 0.02 | 0.05 | 25 | 0.05 | 0 | Synthetic | Single | 0.1614293 | 16.77141
Alkali-modified SCG biochars | 800 | 120 | 79.7 | 1 | 1.8 | 2.1 | 0.0489335 | 15.4 | 0.013 | 0.023 | 0.026 | 427.5 | 0.331 | 3.113 | IBF | 1440 | 1 | 7 | 160 | 0.02 | 0.05 | 25 | 0.075 | 0 | Synthetic | Single | 0.106796 | 17.86408
Alkali-modified SCG biochars | 800 | 120 | 79.7 | 1 | 1.8 | 2.1 | 0.0489335 | 15.4 | 0.013 | 0.023 | 0.026 | 427.5 | 0.331 | 3.113 | IBF | 1440 | 1 | 7 | 160 | 0.02 | 0.05 | 25 | 0.1 | 0 | Synthetic | Single | 0.07911068 | 18.41779
Alkali-modified SCG biochars | 800 | 120 | 79.7 | 1 | 1.8 | 2.1 | 0.0489335 | 15.4 | 0.013 | 0.023 | 0.026 | 427.5 | 0.331 | 3.113 | IBF | 1440 | 1 | 7 | 160 | 0.02 | 0.05 | 25 | 0.125 | 0 | Synthetic | Single | 0.05975873 | 18.80483
Alkali-modified SCG biochars | 800 | 120 | 79.7 | 1 | 1.8 | 2.1 | 0.0489335 | 15.4 | 0.013 | 0.023 | 0.026 | 427.5 | 0.331 | 3.113 | CBZ | 1440 | 1 | 7 | 160 | 0.02 | 0.05 | 25 | 0 | 0 | Synthetic | Competative | 0.3308405 | 13.38319
Alkali-modified SCG biochars | 800 | 120 | 79.7 | 1 | 1.8 | 2.1 | 0.0489335 | 15.4 | 0.013 | 0.023 | 0.026 | 427.5 | 0.331 | 3.113 | CBZ | 1440 | 1 | 7 | 160 | 0.02 | 0.05 | 25 | 0.025 | 0 | Synthetic | Competative | 0.2667379 | 14.66524
Alkali-modified SCG biochars | 800 | 120 | 79.7 | 1 | 1.8 | 2.1 | 0.0489335 | 15.4 | 0.013 | 0.023 | 0.026 | 427.5 | 0.331 | 3.113 | CBZ | 1440 | 1 | 7 | 160 | 0.02 | 0.05 | 25 | 0.05 | 0 | Synthetic | Competative | 0.2739184 | 14.52163
Alkali-modified SCG biochars | 800 | 120 | 79.7 | 1 | 1.8 | 2.1 | 0.0489335 | 15.4 | 0.013 | 0.023 | 0.026 | 427.5 | 0.331 | 3.113 | CBZ | 1440 | 1 | 7 | 160 | 0.02 | 0.05 | 25 | 0.075 | 0 | Synthetic | Competative | 0.1853934 | 16.29213
Alkali-modified SCG biochars | 800 | 120 | 79.7 | 1 | 1.8 | 2.1 | 0.0489335 | 15.4 | 0.013 | 0.023 | 0.026 | 427.5 | 0.331 | 3.113 | CBZ | 1440 | 1 | 7 | 160 | 0.02 | 0.05 | 25 | 0.1 | 0 | Synthetic | Competative | 0.1683579 | 16.63284
Alkali-modified SCG biochars | 800 | 120 | 79.7 | 1 | 1.8 | 2.1 | 0.0489335 | 15.4 | 0.013 | 0.023 | 0.026 | 427.5 | 0.331 | 3.113 | CBZ | 1440 | 1 | 7 | 160 | 0.02 | 0.05 | 25 | 0.125 | 0 | Synthetic | Competative | 0.2051631 | 15.89674
Alkali-modified SCG biochars | 800 | 120 | 79.7 | 1 | 1.8 | 2.1 | 0.0489335 | 15.4 | 0.013 | 0.023 | 0.026 | 427.5 | 0.331 | 3.113 | CBZ | 1440 | 1 | 7 | 160 | 0.02 | 0.05 | 25 | 0 | 0 | Synthetic | Competative | 0.3376376 | 13.24725
Alkali-modified SCG biochars | 800 | 120 | 79.7 | 1 | 1.8 | 2.1 | 0.0489335 | 15.4 | 0.013 | 0.023 | 0.026 | 427.5 | 0.331 | 3.113 | CBZ | 1440 | 1 | 7 | 160 | 0.02 | 0.05 | 25 | 0.025 | 0 | Synthetic | Competative | 0.3293341 | 13.41332
Alkali-modified SCG biochars | 800 | 120 | 79.7 | 1 | 1.8 | 2.1 | 0.0489335 | 15.4 | 0.013 | 0.023 | 0.026 | 427.5 | 0.331 | 3.113 | CBZ | 1440 | 1 | 7 | 160 | 0.02 | 0.05 | 25 | 0.05 | 0 | Synthetic | Competative | 0.1853923 | 16.29215
Alkali-modified SCG biochars | 800 | 120 | 79.7 | 1 | 1.8 | 2.1 | 0.0489335 | 15.4 | 0.013 | 0.023 | 0.026 | 427.5 | 0.331 | 3.113 | CBZ | 1440 | 1 | 7 | 160 | 0.02 | 0.05 | 25 | 0.075 | 0 | Synthetic | Competative | 0.2869939 | 14.26012
Alkali-modified SCG biochars | 800 | 120 | 79.7 | 1 | 1.8 | 2.1 | 0.0489335 | 15.4 | 0.013 | 0.023 | 0.026 | 427.5 | 0.331 | 3.113 | CBZ | 1440 | 1 | 7 | 160 | 0.02 | 0.05 | 25 | 0.1 | 0 | Synthetic | Competative | 0.2015724 | 15.96855
Alkali-modified SCG biochars | 800 | 120 | 79.7 | 1 | 1.8 | 2.1 | 0.0489335 | 15.4 | 0.013 | 0.023 | 0.026 | 427.5 | 0.331 | 3.113 | CBZ | 1440 | 1 | 7 | 160 | 0.02 | 0.05 | 25 | 0.125 | 0 | Synthetic | Competative | 0.2959888 | 14.08022
Alkali-modified SCG biochars | 800 | 120 | 79.7 | 1 | 1.8 | 2.1 | 0.0489335 | 15.4 | 0.013 | 0.023 | 0.026 | 427.5 | 0.331 | 3.113 | CBZ | 1440 | 1 | 7 | 160 | 0.02 | 0.05 | 25 | 0 | 0 | Synthetic | Competative | 0.3033353 | 13.93329
Alkali-modified SCG biochars | 800 | 120 | 79.7 | 1 | 1.8 | 2.1 | 0.0489335 | 15.4 | 0.013 | 0.023 | 0.026 | 427.5 | 0.331 | 3.113 | CBZ | 1440 | 1 | 7 | 160 | 0.02 | 0.05 | 25 | 0.025 | 0 | Synthetic | Competative | 0.3033088 | 13.93382
Alkali-modified SCG biochars | 800 | 120 | 79.7 | 1 | 1.8 | 2.1 | 0.0489335 | 15.4 | 0.013 | 0.023 | 0.026 | 427.5 | 0.331 | 3.113 | CBZ | 1440 | 1 | 7 | 160 | 0.02 | 0.05 | 25 | 0.05 | 0 | Synthetic | Competative | 0.23148 | 15.3704
Alkali-modified SCG biochars | 800 | 120 | 79.7 | 1 | 1.8 | 2.1 | 0.0489335 | 15.4 | 0.013 | 0.023 | 0.026 | 427.5 | 0.331 | 3.113 | CBZ | 1440 | 1 | 7 | 160 | 0.02 | 0.05 | 25 | 0.075 | 0 | Synthetic | Competative | 0.2188081 | 15.62384
Alkali-modified SCG biochars | 800 | 120 | 79.7 | 1 | 1.8 | 2.1 | 0.0489335 | 15.4 | 0.013 | 0.023 | 0.026 | 427.5 | 0.331 | 3.113 | CBZ | 1440 | 1 | 7 | 160 | 0.02 | 0.05 | 25 | 0.1 | 0 | Synthetic | Competative | 0.1978231 | 16.04354
Alkali-modified SCG biochars | 800 | 120 | 79.7 | 1 | 1.8 | 2.1 | 0.0489335 | 15.4 | 0.013 | 0.023 | 0.026 | 427.5 | 0.331 | 3.113 | CBZ | 1440 | 1 | 7 | 160 | 0.02 | 0.05 | 25 | 0.125 | 0 | Synthetic | Competative | 0.1733041 | 16.53392
Alkali-modified SCG biochars | 800 | 120 | 79.7 | 1 | 1.8 | 2.1 | 0.0489335 | 15.4 | 0.013 | 0.023 | 0.026 | 427.5 | 0.331 | 3.113 | EE2 | 1440 | 1 | 7 | 160 | 0.02 | 0.05 | 25 | 0 | 0 | Synthetic | Competative | 0.1641256 | 16.71749
Alkali-modified SCG biochars | 800 | 120 | 79.7 | 1 | 1.8 | 2.1 | 0.0489335 | 15.4 | 0.013 | 0.023 | 0.026 | 427.5 | 0.331 | 3.113 | EE2 | 1440 | 1 | 7 | 160 | 0.02 | 0.05 | 25 | 0.025 | 0 | Synthetic | Competative | 0.1264013 | 17.47197
Alkali-modified SCG biochars | 800 | 120 | 79.7 | 1 | 1.8 | 2.1 | 0.0489335 | 15.4 | 0.013 | 0.023 | 0.026 | 427.5 | 0.331 | 3.113 | EE2 | 1440 | 1 | 7 | 160 | 0.02 | 0.05 | 25 | 0.05 | 0 | Synthetic | Competative | 0.131809 | 17.36382
Alkali-modified SCG biochars | 800 | 120 | 79.7 | 1 | 1.8 | 2.1 | 0.0489335 | 15.4 | 0.013 | 0.023 | 0.026 | 427.5 | 0.331 | 3.113 | EE2 | 1440 | 1 | 7 | 160 | 0.02 | 0.05 | 25 | 0.075 | 0 | Synthetic | Competative | 0.08730824 | 18.25384
Alkali-modified SCG biochars | 800 | 120 | 79.7 | 1 | 1.8 | 2.1 | 0.0489335 | 15.4 | 0.013 | 0.023 | 0.026 | 427.5 | 0.331 | 3.113 | EE2 | 1440 | 1 | 7 | 160 | 0.02 | 0.05 | 25 | 0.1 | 0 | Synthetic | Competative | 0.07334179 | 18.53316
Alkali-modified SCG biochars | 800 | 120 | 79.7 | 1 | 1.8 | 2.1 | 0.0489335 | 15.4 | 0.013 | 0.023 | 0.026 | 427.5 | 0.331 | 3.113 | EE2 | 1440 | 1 | 7 | 160 | 0.02 | 0.05 | 25 | 0.125 | 0 | Synthetic | Competative | 0.06460181 | 18.70796
Alkali-modified SCG biochars | 800 | 120 | 79.7 | 1 | 1.8 | 2.1 | 0.0489335 | 15.4 | 0.013 | 0.023 | 0.026 | 427.5 | 0.331 | 3.113 | EE2 | 1440 | 1 | 7 | 160 | 0.02 | 0.05 | 25 | 0 | 0 | Synthetic | Competative | 0.2049891 | 15.90022
Alkali-modified SCG biochars | 800 | 120 | 79.7 | 1 | 1.8 | 2.1 | 0.0489335 | 15.4 | 0.013 | 0.023 | 0.026 | 427.5 | 0.331 | 3.113 | EE2 | 1440 | 1 | 7 | 160 | 0.02 | 0.05 | 25 | 0.025 | 0 | Synthetic | Competative | 0.2080515 | 15.83897
Alkali-modified SCG biochars | 800 | 120 | 79.7 | 1 | 1.8 | 2.1 | 0.0489335 | 15.4 | 0.013 | 0.023 | 0.026 | 427.5 | 0.331 | 3.113 | EE2 | 1440 | 1 | 7 | 160 | 0.02 | 0.05 | 25 | 0.05 | 0 | Synthetic | Competative | 0.02714304 | 19.45714
Alkali-modified SCG biochars | 800 | 120 | 79.7 | 1 | 1.8 | 2.1 | 0.0489335 | 15.4 | 0.013 | 0.023 | 0.026 | 427.5 | 0.331 | 3.113 | EE2 | 1440 | 1 | 7 | 160 | 0.02 | 0.05 | 25 | 0.075 | 0 | Synthetic | Competative | 0.1620365 | 16.75927
Alkali-modified SCG biochars | 800 | 120 | 79.7 | 1 | 1.8 | 2.1 | 0.0489335 | 15.4 | 0.013 | 0.023 | 0.026 | 427.5 | 0.331 | 3.113 | EE2 | 1440 | 1 | 7 | 160 | 0.02 | 0.05 | 25 | 0.1 | 0 | Synthetic | Competative | 0.151269 | 16.97462
Alkali-modified SCG biochars | 800 | 120 | 79.7 | 1 | 1.8 | 2.1 | 0.0489335 | 15.4 | 0.013 | 0.023 | 0.026 | 427.5 | 0.331 | 3.113 | EE2 | 1440 | 1 | 7 | 160 | 0.02 | 0.05 | 25 | 0.125 | 0 | Synthetic | Competative | 0.1106863 | 17.78627
Alkali-modified SCG biochars | 800 | 120 | 79.7 | 1 | 1.8 | 2.1 | 0.0489335 | 15.4 | 0.013 | 0.023 | 0.026 | 427.5 | 0.331 | 3.113 | EE2 | 1440 | 1 | 7 | 160 | 0.02 | 0.05 | 25 | 0 | 0 | Synthetic | Competative | 0.1678041 | 16.64392
Alkali-modified SCG biochars | 800 | 120 | 79.7 | 1 | 1.8 | 2.1 | 0.0489335 | 15.4 | 0.013 | 0.023 | 0.026 | 427.5 | 0.331 | 3.113 | EE2 | 1440 | 1 | 7 | 160 | 0.02 | 0.05 | 25 | 0.025 | 0 | Synthetic | Competative | 0.188892 | 16.22216
Alkali-modified SCG biochars | 800 | 120 | 79.7 | 1 | 1.8 | 2.1 | 0.0489335 | 15.4 | 0.013 | 0.023 | 0.026 | 427.5 | 0.331 | 3.113 | EE2 | 1440 | 1 | 7 | 160 | 0.02 | 0.05 | 25 | 0.05 | 0 | Synthetic | Competative | 0.0819856 | 18.36029
Alkali-modified SCG biochars | 800 | 120 | 79.7 | 1 | 1.8 | 2.1 | 0.0489335 | 15.4 | 0.013 | 0.023 | 0.026 | 427.5 | 0.331 | 3.113 | EE2 | 1440 | 1 | 7 | 160 | 0.02 | 0.05 | 25 | 0.075 | 0 | Synthetic | Competative | 0.09338031 | 18.13239
Alkali-modified SCG biochars | 800 | 120 | 79.7 | 1 | 1.8 | 2.1 | 0.0489335 | 15.4 | 0.013 | 0.023 | 0.026 | 427.5 | 0.331 | 3.113 | EE2 | 1440 | 1 | 7 | 160 | 0.02 | 0.05 | 25 | 0.1 | 0 | Synthetic | Competative | 0.05496538 | 18.90069
Alkali-modified SCG biochars | 800 | 120 | 79.7 | 1 | 1.8 | 2.1 | 0.0489335 | 15.4 | 0.013 | 0.023 | 0.026 | 427.5 | 0.331 | 3.113 | EE2 | 1440 | 1 | 7 | 160 | 0.02 | 0.05 | 25 | 0.125 | 0 | Synthetic | Competative | 0.05733712 | 18.85326
Alkali-modified SCG biochars | 800 | 120 | 79.7 | 1 | 1.8 | 2.1 | 0.0489335 | 15.4 | 0.013 | 0.023 | 0.026 | 427.5 | 0.331 | 3.113 | IBF | 1440 | 1 | 7 | 160 | 0.02 | 0.05 | 25 | 0 | 0 | Synthetic | Competative | 0.4531412 | 10.93718
Alkali-modified SCG biochars | 800 | 120 | 79.7 | 1 | 1.8 | 2.1 | 0.0489335 | 15.4 | 0.013 | 0.023 | 0.026 | 427.5 | 0.331 | 3.113 | IBF | 1440 | 1 | 7 | 160 | 0.02 | 0.05 | 25 | 0.025 | 0 | Synthetic | Competative | 0.4448689 | 11.10262
Alkali-modified SCG biochars | 800 | 120 | 79.7 | 1 | 1.8 | 2.1 | 0.0489335 | 15.4 | 0.013 | 0.023 | 0.026 | 427.5 | 0.331 | 3.113 | IBF | 1440 | 1 | 7 | 160 | 0.02 | 0.05 | 25 | 0.05 | 0 | Synthetic | Competative | 0.3441626 | 13.11675
Alkali-modified SCG biochars | 800 | 120 | 79.7 | 1 | 1.8 | 2.1 | 0.0489335 | 15.4 | 0.013 | 0.023 | 0.026 | 427.5 | 0.331 | 3.113 | IBF | 1440 | 1 | 7 | 160 | 0.02 | 0.05 | 25 | 0.075 | 0 | Synthetic | Competative | 0.3629003 | 12.74199
Alkali-modified SCG biochars | 800 | 120 | 79.7 | 1 | 1.8 | 2.1 | 0.0489335 | 15.4 | 0.013 | 0.023 | 0.026 | 427.5 | 0.331 | 3.113 | IBF | 1440 | 1 | 7 | 160 | 0.02 | 0.05 | 25 | 0.1 | 0 | Synthetic | Competative | 0.3423445 | 13.15311
Alkali-modified SCG biochars | 800 | 120 | 79.7 | 1 | 1.8 | 2.1 | 0.0489335 | 15.4 | 0.013 | 0.023 | 0.026 | 427.5 | 0.331 | 3.113 | IBF | 1440 | 1 | 7 | 160 | 0.02 | 0.05 | 25 | 0.125 | 0 | Synthetic | Competative | 0.3055708 | 13.88858
Alkali-modified SCG biochars | 800 | 120 | 79.7 | 1 | 1.8 | 2.1 | 0.0489335 | 15.4 | 0.013 | 0.023 | 0.026 | 427.5 | 0.331 | 3.113 | IBF | 1440 | 1 | 7 | 160 | 0.02 | 0.05 | 25 | 0 | 0 | Synthetic | Competative | 0.4833425 | 10.33315
Alkali-modified SCG biochars | 800 | 120 | 79.7 | 1 | 1.8 | 2.1 | 0.0489335 | 15.4 | 0.013 | 0.023 | 0.026 | 427.5 | 0.331 | 3.113 | IBF | 1440 | 1 | 7 | 160 | 0.02 | 0.05 | 25 | 0.025 | 0 | Synthetic | Competative | 0.4248723 | 11.50255
Alkali-modified SCG biochars | 800 | 120 | 79.7 | 1 | 1.8 | 2.1 | 0.0489335 | 15.4 | 0.013 | 0.023 | 0.026 | 427.5 | 0.331 | 3.113 | IBF | 1440 | 1 | 7 | 160 | 0.02 | 0.05 | 25 | 0.05 | 0 | Synthetic | Competative | 0.4193237 | 11.61353
Alkali-modified SCG biochars | 800 | 120 | 79.7 | 1 | 1.8 | 2.1 | 0.0489335 | 15.4 | 0.013 | 0.023 | 0.026 | 427.5 | 0.331 | 3.113 | IBF | 1440 | 1 | 7 | 160 | 0.02 | 0.05 | 25 | 0.075 | 0 | Synthetic | Competative | 0.324214 | 13.51572
Alkali-modified SCG biochars | 800 | 120 | 79.7 | 1 | 1.8 | 2.1 | 0.0489335 | 15.4 | 0.013 | 0.023 | 0.026 | 427.5 | 0.331 | 3.113 | IBF | 1440 | 1 | 7 | 160 | 0.02 | 0.05 | 25 | 0.1 | 0 | Synthetic | Competative | 0.3818988 | 12.36202
Alkali-modified SCG biochars | 800 | 120 | 79.7 | 1 | 1.8 | 2.1 | 0.0489335 | 15.4 | 0.013 | 0.023 | 0.026 | 427.5 | 0.331 | 3.113 | IBF | 1440 | 1 | 7 | 160 | 0.02 | 0.05 | 25 | 0.125 | 0 | Synthetic | Competative | 0.3569662 | 12.86068
Alkali-modified SCG biochars | 800 | 120 | 79.7 | 1 | 1.8 | 2.1 | 0.0489335 | 15.4 | 0.013 | 0.023 | 0.026 | 427.5 | 0.331 | 3.113 | IBF | 1440 | 1 | 7 | 160 | 0.02 | 0.05 | 25 | 0 | 0 | Synthetic | Competative | 0.4599246 | 10.80151
Alkali-modified SCG biochars | 800 | 120 | 79.7 | 1 | 1.8 | 2.1 | 0.0489335 | 15.4 | 0.013 | 0.023 | 0.026 | 427.5 | 0.331 | 3.113 | IBF | 1440 | 1 | 7 | 160 | 0.02 | 0.05 | 25 | 0.025 | 0 | Synthetic | Competative | 0.423584 | 11.52832
Alkali-modified SCG biochars | 800 | 120 | 79.7 | 1 | 1.8 | 2.1 | 0.0489335 | 15.4 | 0.013 | 0.023 | 0.026 | 427.5 | 0.331 | 3.113 | IBF | 1440 | 1 | 7 | 160 | 0.02 | 0.05 | 25 | 0.05 | 0 | Synthetic | Competative | 0.3734822 | 12.53036
Alkali-modified SCG biochars | 800 | 120 | 79.7 | 1 | 1.8 | 2.1 | 0.0489335 | 15.4 | 0.013 | 0.023 | 0.026 | 427.5 | 0.331 | 3.113 | IBF | 1440 | 1 | 7 | 160 | 0.02 | 0.05 | 25 | 0.075 | 0 | Synthetic | Competative | 0.3041258 | 13.91748
Alkali-modified SCG biochars | 800 | 120 | 79.7 | 1 | 1.8 | 2.1 | 0.0489335 | 15.4 | 0.013 | 0.023 | 0.026 | 427.5 | 0.331 | 3.113 | IBF | 1440 | 1 | 7 | 160 | 0.02 | 0.05 | 25 | 0.1 | 0 | Synthetic | Competative | 0.2936131 | 14.12774
Alkali-modified SCG biochars | 800 | 120 | 79.7 | 1 | 1.8 | 2.1 | 0.0489335 | 15.4 | 0.013 | 0.023 | 0.026 | 427.5 | 0.331 | 3.113 | IBF | 1440 | 1 | 7 | 160 | 0.02 | 0.05 | 25 | 0.125 | 0 | Synthetic | Competative | 0.3078145 | 13.84371
Pristine SCW Biochar | 800 | 120 | 86.9 | 0.8 | 1.9 | 2.2 | 0.04718067 | 7.9 | 0.11 | 0.027 | 0.032 | 62 | 0.032 | 7.8 | NXP | 0 | 30 | 7 | 160 | 0.05 | 0.15 | 25 | 0 | 0 | Lake water | Single | 30 | 0
Pristine SCW Biochar | 800 | 120 | 86.9 | 0.8 | 1.9 | 2.2 | 0.04718067 | 7.9 | 0.11 | 0.027 | 0.032 | 62 | 0.032 | 7.8 | NXP | 30 | 30 | 7 | 160 | 0.05 | 0.15 | 25 | 0 | 0 | Lake water | Single | 28.00748 | 13.28345
Pristine SCW Biochar | 800 | 120 | 86.9 | 0.8 | 1.9 | 2.2 | 0.04718067 | 7.9 | 0.11 | 0.027 | 0.032 | 62 | 0.032 | 7.8 | NXP | 60 | 30 | 7 | 160 | 0.05 | 0.15 | 25 | 0 | 0 | Lake water | Single | 27.55082 | 16.32788
Pristine SCW Biochar | 800 | 120 | 86.9 | 0.8 | 1.9 | 2.2 | 0.04718067 | 7.9 | 0.11 | 0.027 | 0.032 | 62 | 0.032 | 7.8 | NXP | 120 | 30 | 7 | 160 | 0.05 | 0.15 | 25 | 0 | 0 | Lake water | Single | 27.63924 | 15.73839
Pristine SCW Biochar | 800 | 120 | 86.9 | 0.8 | 1.9 | 2.2 | 0.04718067 | 7.9 | 0.11 | 0.027 | 0.032 | 62 | 0.032 | 7.8 | NXP | 240 | 30 | 7 | 160 | 0.05 | 0.15 | 25 | 0 | 0 | Lake water | Single | 27.50403 | 16.63983
Pristine SCW Biochar | 800 | 120 | 86.9 | 0.8 | 1.9 | 2.2 | 0.04718067 | 7.9 | 0.11 | 0.027 | 0.032 | 62 | 0.032 | 7.8 | NXP | 480 | 30 | 7 | 160 | 0.05 | 0.15 | 25 | 0 | 0 | Lake water | Single | 27.41905 | 17.20634
Pristine SCW Biochar | 800 | 120 | 86.9 | 0.8 | 1.9 | 2.2 | 0.04718067 | 7.9 | 0.11 | 0.027 | 0.032 | 62 | 0.032 | 7.8 | NXP | 720 | 30 | 7 | 160 | 0.05 | 0.15 | 25 | 0 | 0 | Lake water | Single | 27.78854 | 14.74308
Pristine SCW Biochar | 800 | 120 | 86.9 | 0.8 | 1.9 | 2.2 | 0.04718067 | 7.9 | 0.11 | 0.027 | 0.032 | 62 | 0.032 | 7.8 | NXP | 960 | 30 | 7 | 160 | 0.05 | 0.15 | 25 | 0 | 0 | Lake water | Single | 28.34244 | 11.05039
Pristine SCW Biochar | 800 | 120 | 86.9 | 0.8 | 1.9 | 2.2 | 0.04718067 | 7.9 | 0.11 | 0.027 | 0.032 | 62 | 0.032 | 7.8 | NXP | 1440 | 30 | 7 | 160 | 0.05 | 0.15 | 25 | 0 | 0 | Lake water | Single | 28.34244 | 11.05039
Pristine SCW Biochar | 800 | 120 | 86.9 | 0.8 | 1.9 | 2.2 | 0.04718067 | 7.9 | 0.11 | 0.027 | 0.032 | 62 | 0.032 | 7.8 | NXP | 0 | 30 | 7 | 160 | 0.05 | 0.15 | 25 | 0 | 0 | Lake water | Single | 30 | 0
Pristine SCW Biochar | 800 | 120 | 86.9 | 0.8 | 1.9 | 2.2 | 0.04718067 | 7.9 | 0.11 | 0.027 | 0.032 | 62 | 0.032 | 7.8 | NXP | 30 | 30 | 7 | 160 | 0.05 | 0.15 | 25 | 0 | 0 | Lake water | Single | 27.80994 | 14.60039
Pristine SCW Biochar | 800 | 120 | 86.9 | 0.8 | 1.9 | 2.2 | 0.04718067 | 7.9 | 0.11 | 0.027 | 0.032 | 62 | 0.032 | 7.8 | NXP | 60 | 30 | 7 | 160 | 0.05 | 0.15 | 25 | 0 | 0 | Lake water | Single | 27.72065 | 15.19565
Pristine SCW Biochar | 800 | 120 | 86.9 | 0.8 | 1.9 | 2.2 | 0.04718067 | 7.9 | 0.11 | 0.027 | 0.032 | 62 | 0.032 | 7.8 | NXP | 120 | 30 | 7 | 160 | 0.05 | 0.15 | 25 | 0 | 0 | Lake water | Single | 27.41673 | 17.22178
Pristine SCW Biochar | 800 | 120 | 86.9 | 0.8 | 1.9 | 2.2 | 0.04718067 | 7.9 | 0.11 | 0.027 | 0.032 | 62 | 0.032 | 7.8 | NXP | 240 | 30 | 7 | 160 | 0.05 | 0.15 | 25 | 0 | 0 | Lake water | Single | 27.87432 | 14.17123
Pristine SCW Biochar | 800 | 120 | 86.9 | 0.8 | 1.9 | 2.2 | 0.04718067 | 7.9 | 0.11 | 0.027 | 0.032 | 62 | 0.032 | 7.8 | NXP | 480 | 30 | 7 | 160 | 0.05 | 0.15 | 25 | 0 | 0 | Lake water | Single | 27.48169 | 16.78876
Pristine SCW Biochar | 800 | 120 | 86.9 | 0.8 | 1.9 | 2.2 | 0.04718067 | 7.9 | 0.11 | 0.027 | 0.032 | 62 | 0.032 | 7.8 | NXP | 720 | 30 | 7 | 160 | 0.05 | 0.15 | 25 | 0 | 0 | Lake water | Single | 27.41539 | 17.23072
Pristine SCW Biochar | 800 | 120 | 86.9 | 0.8 | 1.9 | 2.2 | 0.04718067 | 7.9 | 0.11 | 0.027 | 0.032 | 62 | 0.032 | 7.8 | NXP | 960 | 30 | 7 | 160 | 0.05 | 0.15 | 25 | 0 | 0 | Lake water | Single | 27.3924 | 17.38399
Pristine SCW Biochar | 800 | 120 | 86.9 | 0.8 | 1.9 | 2.2 | 0.04718067 | 7.9 | 0.11 | 0.027 | 0.032 | 62 | 0.032 | 7.8 | NXP | 1440 | 30 | 7 | 160 | 0.05 | 0.15 | 25 | 0 | 0 | Lake water | Single | 27.3924 | 17.38399
Pristine SCW Biochar | 800 | 120 | 86.9 | 0.8 | 1.9 | 2.2 | 0.04718067 | 7.9 | 0.11 | 0.027 | 0.032 | 62 | 0.032 | 7.8 | NXP | 0 | 30 | 7 | 160 | 0.05 | 0.15 | 25 | 0 | 0 | Lake water | Single | 30 | 0
Pristine SCW Biochar | 800 | 120 | 86.9 | 0.8 | 1.9 | 2.2 | 0.04718067 | 7.9 | 0.11 | 0.027 | 0.032 | 62 | 0.032 | 7.8 | NXP | 30 | 30 | 7 | 160 | 0.05 | 0.15 | 25 | 0 | 0 | Lake water | Single | 27.87432 | 14.1712
Pristine SCW Biochar | 800 | 120 | 86.9 | 0.8 | 1.9 | 2.2 | 0.04718067 | 7.9 | 0.11 | 0.027 | 0.032 | 62 | 0.032 | 7.8 | NXP | 60 | 30 | 7 | 160 | 0.05 | 0.15 | 25 | 0 | 0 | Lake water | Single | 27.34611 | 17.69259
Pristine SCW Biochar | 800 | 120 | 86.9 | 0.8 | 1.9 | 2.2 | 0.04718067 | 7.9 | 0.11 | 0.027 | 0.032 | 62 | 0.032 | 7.8 | NXP | 120 | 30 | 7 | 160 | 0.05 | 0.15 | 25 | 0 | 0 | Lake water | Single | 27.36232 | 17.58451
Pristine SCW Biochar | 800 | 120 | 86.9 | 0.8 | 1.9 | 2.2 | 0.04718067 | 7.9 | 0.11 | 0.027 | 0.032 | 62 | 0.032 | 7.8 | NXP | 240 | 30 | 7 | 160 | 0.05 | 0.15 | 25 | 0 | 0 | Lake water | Single | 27.52226 | 16.51827
Pristine SCW Biochar | 800 | 120 | 86.9 | 0.8 | 1.9 | 2.2 | 0.04718067 | 7.9 | 0.11 | 0.027 | 0.032 | 62 | 0.032 | 7.8 | NXP | 480 | 30 | 7 | 160 | 0.05 | 0.15 | 25 | 0 | 0 | Lake water | Single | 28.45053 | 10.32978
Pristine SCW Biochar | 800 | 120 | 86.9 | 0.8 | 1.9 | 2.2 | 0.04718067 | 7.9 | 0.11 | 0.027 | 0.032 | 62 | 0.032 | 7.8 | NXP | 720 | 30 | 7 | 160 | 0.05 | 0.15 | 25 | 0 | 0 | Lake water | Single | 27.40933 | 17.27116
Pristine SCW Biochar | 800 | 120 | 86.9 | 0.8 | 1.9 | 2.2 | 0.04718067 | 7.9 | 0.11 | 0.027 | 0.032 | 62 | 0.032 | 7.8 | NXP | 960 | 30 | 7 | 160 | 0.05 | 0.15 | 25 | 0 | 0 | Lake water | Single | 27.41428 | 17.23814
Pristine SCW Biochar | 800 | 120 | 86.9 | 0.8 | 1.9 | 2.2 | 0.04718067 | 7.9 | 0.11 | 0.027 | 0.032 | 62 | 0.032 | 7.8 | NXP | 1440 | 30 | 7 | 160 | 0.05 | 0.15 | 25 | 0 | 0 | Lake water | Single | 27.41428 | 17.23814
Pristine SCW Biochar | 800 | 120 | 86.9 | 0.8 | 1.9 | 2.2 | 0.04718067 | 7.9 | 0.11 | 0.027 | 0.032 | 62 | 0.032 | 7.8 | DCF | 0 | 30 | 7 | 160 | 0.05 | 0.15 | 25 | 0 | 0 | Lake water | Single | 30 | 0
Pristine SCW Biochar | 800 | 120 | 86.9 | 0.8 | 1.9 | 2.2 | 0.04718067 | 7.9 | 0.11 | 0.027 | 0.032 | 62 | 0.032 | 7.8 | DCF | 30 | 30 | 7 | 160 | 0.05 | 0.15 | 25 | 0 | 0 | Lake water | Single | 28.065 | 12.90003
Pristine SCW Biochar | 800 | 120 | 86.9 | 0.8 | 1.9 | 2.2 | 0.04718067 | 7.9 | 0.11 | 0.027 | 0.032 | 62 | 0.032 | 7.8 | DCF | 60 | 30 | 7 | 160 | 0.05 | 0.15 | 25 | 0 | 0 | Lake water | Single | 27.8057 | 14.62866
Pristine SCW Biochar | 800 | 120 | 86.9 | 0.8 | 1.9 | 2.2 | 0.04718067 | 7.9 | 0.11 | 0.027 | 0.032 | 62 | 0.032 | 7.8 | DCF | 120 | 30 | 7 | 160 | 0.05 | 0.15 | 25 | 0 | 0 | Lake water | Single | 27.76041 | 14.93058
Pristine SCW Biochar | 800 | 120 | 86.9 | 0.8 | 1.9 | 2.2 | 0.04718067 | 7.9 | 0.11 | 0.027 | 0.032 | 62 | 0.032 | 7.8 | DCF | 240 | 30 | 7 | 160 | 0.05 | 0.15 | 25 | 0 | 0 | Lake water | Single | 27.69152 | 15.38988
Pristine SCW Biochar | 800 | 120 | 86.9 | 0.8 | 1.9 | 2.2 | 0.04718067 | 7.9 | 0.11 | 0.027 | 0.032 | 62 | 0.032 | 7.8 | DCF | 480 | 30 | 7 | 160 | 0.05 | 0.15 | 25 | 0 | 0 | Lake water | Single | 27.5955 | 16.02997
Pristine SCW Biochar | 800 | 120 | 86.9 | 0.8 | 1.9 | 2.2 | 0.04718067 | 7.9 | 0.11 | 0.027 | 0.032 | 62 | 0.032 | 7.8 | DCF | 720 | 30 | 7 | 160 | 0.05 | 0.15 | 25 | 0 | 0 | Lake water | Single | 28.02755 | 13.14966
Pristine SCW Biochar | 800 | 120 | 86.9 | 0.8 | 1.9 | 2.2 | 0.04718067 | 7.9 | 0.11 | 0.027 | 0.032 | 62 | 0.032 | 7.8 | DCF | 960 | 30 | 7 | 160 | 0.05 | 0.15 | 25 | 0 | 0 | Lake water | Single | 28.65869 | 8.942046
Pristine SCW Biochar | 800 | 120 | 86.9 | 0.8 | 1.9 | 2.2 | 0.04718067 | 7.9 | 0.11 | 0.027 | 0.032 | 62 | 0.032 | 7.8 | DCF | 1440 | 30 | 7 | 160 | 0.05 | 0.15 | 25 | 0 | 0 | Lake water | Single | 28.65869 | 8.942046
Pristine SCW Biochar | 800 | 120 | 86.9 | 0.8 | 1.9 | 2.2 | 0.04718067 | 7.9 | 0.11 | 0.027 | 0.032 | 62 | 0.032 | 7.8 | DCF | 0 | 30 | 7 | 160 | 0.05 | 0.15 | 25 | 0 | 0 | Lake water | Single | 30 | 0
Pristine SCW Biochar | 800 | 120 | 86.9 | 0.8 | 1.9 | 2.2 | 0.04718067 | 7.9 | 0.11 | 0.027 | 0.032 | 62 | 0.032 | 7.8 | DCF | 30 | 30 | 7 | 160 | 0.05 | 0.15 | 25 | 0 | 0 | Lake water | Single | 27.9122 | 13.91869
Pristine SCW Biochar | 800 | 120 | 86.9 | 0.8 | 1.9 | 2.2 | 0.04718067 | 7.9 | 0.11 | 0.027 | 0.032 | 62 | 0.032 | 7.8 | DCF | 60 | 30 | 7 | 160 | 0.05 | 0.15 | 25 | 0 | 0 | Lake water | Single | 27.78162 | 14.78917
Pristine SCW Biochar | 800 | 120 | 86.9 | 0.8 | 1.9 | 2.2 | 0.04718067 | 7.9 | 0.11 | 0.027 | 0.032 | 62 | 0.032 | 7.8 | DCF | 120 | 30 | 7 | 160 | 0.05 | 0.15 | 25 | 0 | 0 | Lake water | Single | 27.6418 | 15.72133
Pristine SCW Biochar | 800 | 120 | 86.9 | 0.8 | 1.9 | 2.2 | 0.04718067 | 7.9 | 0.11 | 0.027 | 0.032 | 62 | 0.032 | 7.8 | DCF | 240 | 30 | 7 | 160 | 0.05 | 0.15 | 25 | 0 | 0 | Lake water | Single | 28.11921 | 12.5386
Pristine SCW Biochar | 800 | 120 | 86.9 | 0.8 | 1.9 | 2.2 | 0.04718067 | 7.9 | 0.11 | 0.027 | 0.032 | 62 | 0.032 | 7.8 | DCF | 480 | 30 | 7 | 160 | 0.05 | 0.15 | 25 | 0 | 0 | Lake water | Single | 27.68563 | 15.42913
Pristine SCW Biochar | 800 | 120 | 86.9 | 0.8 | 1.9 | 2.2 | 0.04718067 | 7.9 | 0.11 | 0.027 | 0.032 | 62 | 0.032 | 7.8 | DCF | 720 | 30 | 7 | 160 | 0.05 | 0.15 | 25 | 0 | 0 | Lake water | Single | 27.66417 | 15.57222
Pristine SCW Biochar | 800 | 120 | 86.9 | 0.8 | 1.9 | 2.2 | 0.04718067 | 7.9 | 0.11 | 0.027 | 0.032 | 62 | 0.032 | 7.8 | DCF | 960 | 30 | 7 | 160 | 0.05 | 0.15 | 25 | 0 | 0 | Lake water | Single | 27.6143 | 15.90466
Pristine SCW Biochar | 800 | 120 | 86.9 | 0.8 | 1.9 | 2.2 | 0.04718067 | 7.9 | 0.11 | 0.027 | 0.032 | 62 | 0.032 | 7.8 | DCF | 1440 | 30 | 7 | 160 | 0.05 | 0.15 | 25 | 0 | 0 | Lake water | Single | 27.6143 | 15.90466
Pristine SCW Biochar | 800 | 120 | 86.9 | 0.8 | 1.9 | 2.2 | 0.04718067 | 7.9 | 0.11 | 0.027 | 0.032 | 62 | 0.032 | 7.8 | DCF | 0 | 30 | 7 | 160 | 0.05 | 0.15 | 25 | 0 | 0 | Lake water | Single | 30 | 0
Pristine SCW Biochar | 800 | 120 | 86.9 | 0.8 | 1.9 | 2.2 | 0.04718067 | 7.9 | 0.11 | 0.027 | 0.032 | 62 | 0.032 | 7.8 | DCF | 30 | 30 | 7 | 160 | 0.05 | 0.15 | 25 | 0 | 0 | Lake water | Single | 27.89564 | 14.02907
Pristine SCW Biochar | 800 | 120 | 86.9 | 0.8 | 1.9 | 2.2 | 0.04718067 | 7.9 | 0.11 | 0.027 | 0.032 | 62 | 0.032 | 7.8 | DCF | 60 | 30 | 7 | 160 | 0.05 | 0.15 | 25 | 0 | 0 | Lake water | Single | 27.46888 | 16.87411
Pristine SCW Biochar | 800 | 120 | 86.9 | 0.8 | 1.9 | 2.2 | 0.04718067 | 7.9 | 0.11 | 0.027 | 0.032 | 62 | 0.032 | 7.8 | DCF | 120 | 30 | 7 | 160 | 0.05 | 0.15 | 25 | 0 | 0 | Lake water | Single | 27.50418 | 16.63882
Pristine SCW Biochar | 800 | 120 | 86.9 | 0.8 | 1.9 | 2.2 | 0.04718067 | 7.9 | 0.11 | 0.027 | 0.032 | 62 | 0.032 | 7.8 | DCF | 240 | 30 | 7 | 160 | 0.05 | 0.15 | 25 | 0 | 0 | Lake water | Single | 27.68841 | 15.41059
Pristine SCW Biochar | 800 | 120 | 86.9 | 0.8 | 1.9 | 2.2 | 0.04718067 | 7.9 | 0.11 | 0.027 | 0.032 | 62 | 0.032 | 7.8 | DCF | 480 | 30 | 7 | 160 | 0.05 | 0.15 | 25 | 0 | 0 | Lake water | Single | 28.64238 | 9.050813
Pristine SCW Biochar | 800 | 120 | 86.9 | 0.8 | 1.9 | 2.2 | 0.04718067 | 7.9 | 0.11 | 0.027 | 0.032 | 62 | 0.032 | 7.8 | DCF | 720 | 30 | 7 | 160 | 0.05 | 0.15 | 25 | 0 | 0 | Lake water | Single | 27.5922 | 16.05198
Pristine SCW Biochar | 800 | 120 | 86.9 | 0.8 | 1.9 | 2.2 | 0.04718067 | 7.9 | 0.11 | 0.027 | 0.032 | 62 | 0.032 | 7.8 | DCF | 960 | 30 | 7 | 160 | 0.05 | 0.15 | 25 | 0 | 0 | Lake water | Single | 27.61214 | 15.91908
Pristine SCW Biochar | 800 | 120 | 86.9 | 0.8 | 1.9 | 2.2 | 0.04718067 | 7.9 | 0.11 | 0.027 | 0.032 | 62 | 0.032 | 7.8 | DCF | 1440 | 30 | 7 | 160 | 0.05 | 0.15 | 25 | 0 | 0 | Lake water | Single | 27.61214 | 15.91908
Pristine SCW Biochar | 800 | 120 | 86.9 | 0.8 | 1.9 | 2.2 | 0.04718067 | 7.9 | 0.11 | 0.027 | 0.032 | 62 | 0.032 | 7.8 | IBU | 0 | 30 | 7 | 160 | 0.05 | 0.15 | 25 | 0 | 0 | Lake water | Single | 30 | 0
Pristine SCW Biochar | 800 | 120 | 86.9 | 0.8 | 1.9 | 2.2 | 0.04718067 | 7.9 | 0.11 | 0.027 | 0.032 | 62 | 0.032 | 7.8 | IBU | 30 | 30 | 7 | 160 | 0.05 | 0.15 | 25 | 0 | 0 | Lake water | Single | 27.98412 | 13.43921
Pristine SCW Biochar | 800 | 120 | 86.9 | 0.8 | 1.9 | 2.2 | 0.04718067 | 7.9 | 0.11 | 0.027 | 0.032 | 62 | 0.032 | 7.8 | IBU | 60 | 30 | 7 | 160 | 0.05 | 0.15 | 25 | 0 | 0 | Lake water | Single | 27.6468 | 15.68799
Pristine SCW Biochar | 800 | 120 | 86.9 | 0.8 | 1.9 | 2.2 | 0.04718067 | 7.9 | 0.11 | 0.027 | 0.032 | 62 | 0.032 | 7.8 | IBU | 120 | 30 | 7 | 160 | 0.05 | 0.15 | 25 | 0 | 0 | Lake water | Single | 27.59164 | 16.05571
Pristine SCW Biochar | 800 | 120 | 86.9 | 0.8 | 1.9 | 2.2 | 0.04718067 | 7.9 | 0.11 | 0.027 | 0.032 | 62 | 0.032 | 7.8 | IBU | 240 | 30 | 7 | 160 | 0.05 | 0.15 | 25 | 0 | 0 | Lake water | Single | 27.54405 | 16.37301
Pristine SCW Biochar | 800 | 120 | 86.9 | 0.8 | 1.9 | 2.2 | 0.04718067 | 7.9 | 0.11 | 0.027 | 0.032 | 62 | 0.032 | 7.8 | IBU | 480 | 30 | 7 | 160 | 0.05 | 0.15 | 25 | 0 | 0 | Lake water | Single | 27.51518 | 16.56544
Pristine SCW Biochar | 800 | 120 | 86.9 | 0.8 | 1.9 | 2.2 | 0.04718067 | 7.9 | 0.11 | 0.027 | 0.032 | 62 | 0.032 | 7.8 | IBU | 720 | 30 | 7 | 160 | 0.05 | 0.15 | 25 | 0 | 0 | Lake water | Single | 27.94393 | 13.70712
Pristine SCW Biochar | 800 | 120 | 86.9 | 0.8 | 1.9 | 2.2 | 0.04718067 | 7.9 | 0.11 | 0.027 | 0.032 | 62 | 0.032 | 7.8 | IBU | 960 | 30 | 7 | 160 | 0.05 | 0.15 | 25 | 0 | 0 | Lake water | Single | 28.58708 | 9.419444
Pristine SCW Biochar | 800 | 120 | 86.9 | 0.8 | 1.9 | 2.2 | 0.04718067 | 7.9 | 0.11 | 0.027 | 0.032 | 62 | 0.032 | 7.8 | IBU | 1440 | 30 | 7 | 160 | 0.05 | 0.15 | 25 | 0 | 0 | Lake water | Single | 28.58708 | 9.419444
Pristine SCW Biochar | 800 | 120 | 86.9 | 0.8 | 1.9 | 2.2 | 0.04718067 | 7.9 | 0.11 | 0.027 | 0.032 | 62 | 0.032 | 7.8 | IBU | 0 | 30 | 7 | 160 | 0.05 | 0.15 | 25 | 0 | 0 | Lake water | Single | 30 | 0
Pristine SCW Biochar | 800 | 120 | 86.9 | 0.8 | 1.9 | 2.2 | 0.04718067 | 7.9 | 0.11 | 0.027 | 0.032 | 62 | 0.032 | 7.8 | IBU | 30 | 30 | 7 | 160 | 0.05 | 0.15 | 25 | 0 | 0 | Lake water | Single | 27.76931 | 14.87129
Pristine SCW Biochar | 800 | 120 | 86.9 | 0.8 | 1.9 | 2.2 | 0.04718067 | 7.9 | 0.11 | 0.027 | 0.032 | 62 | 0.032 | 7.8 | IBU | 60 | 30 | 7 | 160 | 0.05 | 0.15 | 25 | 0 | 0 | Lake water | Single | 27.69438 | 15.37078
Pristine SCW Biochar | 800 | 120 | 86.9 | 0.8 | 1.9 | 2.2 | 0.04718067 | 7.9 | 0.11 | 0.027 | 0.032 | 62 | 0.032 | 7.8 | IBU | 120 | 30 | 7 | 160 | 0.05 | 0.15 | 25 | 0 | 0 | Lake water | Single | 27.58459 | 16.1027
Pristine SCW Biochar | 800 | 120 | 86.9 | 0.8 | 1.9 | 2.2 | 0.04718067 | 7.9 | 0.11 | 0.027 | 0.032 | 62 | 0.032 | 7.8 | IBU | 240 | 30 | 7 | 160 | 0.05 | 0.15 | 25 | 0 | 0 | Lake water | Single | 28.02683 | 13.15446
Pristine SCW Biochar | 800 | 120 | 86.9 | 0.8 | 1.9 | 2.2 | 0.04718067 | 7.9 | 0.11 | 0.027 | 0.032 | 62 | 0.032 | 7.8 | IBU | 480 | 30 | 7 | 160 | 0.05 | 0.15 | 25 | 0 | 0 | Lake water | Single | 27.5144 | 16.57065
Pristine SCW Biochar | 800 | 120 | 86.9 | 0.8 | 1.9 | 2.2 | 0.04718067 | 7.9 | 0.11 | 0.027 | 0.032 | 62 | 0.032 | 7.8 | IBU | 720 | 30 | 7 | 160 | 0.05 | 0.15 | 25 | 0 | 0 | Lake water | Single | 27.54433 | 16.37115
Pristine SCW Biochar | 800 | 120 | 86.9 | 0.8 | 1.9 | 2.2 | 0.04718067 | 7.9 | 0.11 | 0.027 | 0.032 | 62 | 0.032 | 7.8 | IBU | 960 | 30 | 7 | 160 | 0.05 | 0.15 | 25 | 0 | 0 | Lake water | Single | 27.4229 | 17.18069
Pristine SCW Biochar | 800 | 120 | 86.9 | 0.8 | 1.9 | 2.2 | 0.04718067 | 7.9 | 0.11 | 0.027 | 0.032 | 62 | 0.032 | 7.8 | IBU | 1440 | 30 | 7 | 160 | 0.05 | 0.15 | 25 | 0 | 0 | Lake water | Single | 27.4229 | 17.18069
Pristine SCW Biochar | 800 | 120 | 86.9 | 0.8 | 1.9 | 2.2 | 0.04718067 | 7.9 | 0.11 | 0.027 | 0.032 | 62 | 0.032 | 7.8 | IBU | 0 | 30 | 7 | 160 | 0.05 | 0.15 | 25 | 0 | 0 | Lake water | Single | 30 | 0
Pristine SCW Biochar | 800 | 120 | 86.9 | 0.8 | 1.9 | 2.2 | 0.04718067 | 7.9 | 0.11 | 0.027 | 0.032 | 62 | 0.032 | 7.8 | IBU | 30 | 30 | 7 | 160 | 0.05 | 0.15 | 25 | 0 | 0 | Lake water | Single | 27.62561 | 15.82928
Pristine SCW Biochar | 800 | 120 | 86.9 | 0.8 | 1.9 | 2.2 | 0.04718067 | 7.9 | 0.11 | 0.027 | 0.032 | 62 | 0.032 | 7.8 | IBU | 60 | 30 | 7 | 160 | 0.05 | 0.15 | 25 | 0 | 0 | Lake water | Single | 27.27283 | 18.18116
Pristine SCW Biochar | 800 | 120 | 86.9 | 0.8 | 1.9 | 2.2 | 0.04718067 | 7.9 | 0.11 | 0.027 | 0.032 | 62 | 0.032 | 7.8 | IBU | 120 | 30 | 7 | 160 | 0.05 | 0.15 | 25 | 0 | 0 | Lake water | Single | 27.28005 | 18.13299
Pristine SCW Biochar | 800 | 120 | 86.9 | 0.8 | 1.9 | 2.2 | 0.04718067 | 7.9 | 0.11 | 0.027 | 0.032 | 62 | 0.032 | 7.8 | IBU | 240 | 30 | 7 | 160 | 0.05 | 0.15 | 25 | 0 | 0 | Lake water | Single | 27.55023 | 16.33183
Pristine SCW Biochar | 800 | 120 | 86.9 | 0.8 | 1.9 | 2.2 | 0.04718067 | 7.9 | 0.11 | 0.027 | 0.032 | 62 | 0.032 | 7.8 | IBU | 480 | 30 | 7 | 160 | 0.05 | 0.15 | 25 | 0 | 0 | Lake water | Single | 28.54415 | 9.705692
Pristine SCW Biochar | 800 | 120 | 86.9 | 0.8 | 1.9 | 2.2 | 0.04718067 | 7.9 | 0.11 | 0.027 | 0.032 | 62 | 0.032 | 7.8 | IBU | 720 | 30 | 7 | 160 | 0.05 | 0.15 | 25 | 0 | 0 | Lake water | Single | 27.39807 | 17.34619
Pristine SCW Biochar | 800 | 120 | 86.9 | 0.8 | 1.9 | 2.2 | 0.04718067 | 7.9 | 0.11 | 0.027 | 0.032 | 62 | 0.032 | 7.8 | IBU | 960 | 30 | 7 | 160 | 0.05 | 0.15 | 25 | 0 | 0 | Lake water | Single | 27.50492 | 16.63389
Pristine SCW Biochar | 800 | 120 | 86.9 | 0.8 | 1.9 | 2.2 | 0.04718067 | 7.9 | 0.11 | 0.027 | 0.032 | 62 | 0.032 | 7.8 | IBU | 1440 | 30 | 7 | 160 | 0.05 | 0.15 | 25 | 0 | 0 | Lake water | Single | 27.50492 | 16.63389
Pristine SCW Biochar | 800 | 120 | 86.9 | 0.8 | 1.9 | 2.2 | 0.04718067 | 7.9 | 0.11 | 0.027 | 0.032 | 62 | 0.032 | 7.8 | NXP | 0 | 30 | 7 | 160 | 0.05 | 0.15 | 25 | 0 | 0 | Secondary effluent | Single | 30 | 0
Pristine SCW Biochar | 800 | 120 | 86.9 | 0.8 | 1.9 | 2.2 | 0.04718067 | 7.9 | 0.11 | 0.027 | 0.032 | 62 | 0.032 | 7.8 | NXP | 30 | 30 | 7 | 160 | 0.05 | 0.15 | 25 | 0 | 0 | Secondary effluent | Single | 27.84107 | 14.39289
Pristine SCW Biochar | 800 | 120 | 86.9 | 0.8 | 1.9 | 2.2 | 0.04718067 | 7.9 | 0.11 | 0.027 | 0.032 | 62 | 0.032 | 7.8 | NXP | 60 | 30 | 7 | 160 | 0.05 | 0.15 | 25 | 0 | 0 | Secondary effluent | Single | 27.65674 | 15.62173
Pristine SCW Biochar | 800 | 120 | 86.9 | 0.8 | 1.9 | 2.2 | 0.04718067 | 7.9 | 0.11 | 0.027 | 0.032 | 62 | 0.032 | 7.8 | NXP | 120 | 30 | 7 | 160 | 0.05 | 0.15 | 25 | 0 | 0 | Secondary effluent | Single | 27.47277 | 16.84818
Pristine SCW Biochar | 800 | 120 | 86.9 | 0.8 | 1.9 | 2.2 | 0.04718067 | 7.9 | 0.11 | 0.027 | 0.032 | 62 | 0.032 | 7.8 | NXP | 240 | 30 | 7 | 160 | 0.05 | 0.15 | 25 | 0 | 0 | Secondary effluent | Single | 27.44871 | 17.00859
Pristine SCW Biochar | 800 | 120 | 86.9 | 0.8 | 1.9 | 2.2 | 0.04718067 | 7.9 | 0.11 | 0.027 | 0.032 | 62 | 0.032 | 7.8 | NXP | 480 | 30 | 7 | 160 | 0.05 | 0.15 | 25 | 0 | 0 | Secondary effluent | Single | 27.38145 | 17.45699
Pristine SCW Biochar | 800 | 120 | 86.9 | 0.8 | 1.9 | 2.2 | 0.04718067 | 7.9 | 0.11 | 0.027 | 0.032 | 62 | 0.032 | 7.8 | NXP | 720 | 30 | 7 | 160 | 0.05 | 0.15 | 25 | 0 | 0 | Secondary effluent | Single | 27.36756 | 17.54961
Pristine SCW Biochar | 800 | 120 | 86.9 | 0.8 | 1.9 | 2.2 | 0.04718067 | 7.9 | 0.11 | 0.027 | 0.032 | 62 | 0.032 | 7.8 | NXP | 960 | 30 | 7 | 160 | 0.05 | 0.15 | 25 | 0 | 0 | Secondary effluent | Single | 27.34261 | 17.7159
Pristine SCW Biochar | 800 | 120 | 86.9 | 0.8 | 1.9 | 2.2 | 0.04718067 | 7.9 | 0.11 | 0.027 | 0.032 | 62 | 0.032 | 7.8 | NXP | 1440 | 30 | 7 | 160 | 0.05 | 0.15 | 25 | 0 | 0 | Secondary effluent | Single | 27.58646 | 16.09025
Pristine SCW Biochar | 800 | 120 | 86.9 | 0.8 | 1.9 | 2.2 | 0.04718067 | 7.9 | 0.11 | 0.027 | 0.032 | 62 | 0.032 | 7.8 | NXP | 0 | 30 | 7 | 160 | 0.05 | 0.15 | 25 | 0 | 0 | Secondary effluent | Single | 30 | 0
Pristine SCW Biochar | 800 | 120 | 86.9 | 0.8 | 1.9 | 2.2 | 0.04718067 | 7.9 | 0.11 | 0.027 | 0.032 | 62 | 0.032 | 7.8 | NXP | 30 | 30 | 7 | 160 | 0.05 | 0.15 | 25 | 0 | 0 | Secondary effluent | Single | 27.81531 | 14.56461
Pristine SCW Biochar | 800 | 120 | 86.9 | 0.8 | 1.9 | 2.2 | 0.04718067 | 7.9 | 0.11 | 0.027 | 0.032 | 62 | 0.032 | 7.8 | NXP | 60 | 30 | 7 | 160 | 0.05 | 0.15 | 25 | 0 | 0 | Secondary effluent | Single | 27.66588 | 15.56079
Pristine SCW Biochar | 800 | 120 | 86.9 | 0.8 | 1.9 | 2.2 | 0.04718067 | 7.9 | 0.11 | 0.027 | 0.032 | 62 | 0.032 | 7.8 | NXP | 120 | 30 | 7 | 160 | 0.05 | 0.15 | 25 | 0 | 0 | Secondary effluent | Single | 27.46775 | 16.88164
Pristine SCW Biochar | 800 | 120 | 86.9 | 0.8 | 1.9 | 2.2 | 0.04718067 | 7.9 | 0.11 | 0.027 | 0.032 | 62 | 0.032 | 7.8 | NXP | 240 | 30 | 7 | 160 | 0.05 | 0.15 | 25 | 0 | 0 | Secondary effluent | Single | 27.43728 | 17.08481
Pristine SCW Biochar | 800 | 120 | 86.9 | 0.8 | 1.9 | 2.2 | 0.04718067 | 7.9 | 0.11 | 0.027 | 0.032 | 62 | 0.032 | 7.8 | NXP | 480 | 30 | 7 | 160 | 0.05 | 0.15 | 25 | 0 | 0 | Secondary effluent | Single | 27.36399 | 17.5734
Pristine SCW Biochar | 800 | 120 | 86.9 | 0.8 | 1.9 | 2.2 | 0.04718067 | 7.9 | 0.11 | 0.027 | 0.032 | 62 | 0.032 | 7.8 | NXP | 720 | 30 | 7 | 160 | 0.05 | 0.15 | 25 | 0 | 0 | Secondary effluent | Single | 27.36248 | 17.58344
Pristine SCW Biochar | 800 | 120 | 86.9 | 0.8 | 1.9 | 2.2 | 0.04718067 | 7.9 | 0.11 | 0.027 | 0.032 | 62 | 0.032 | 7.8 | NXP | 960 | 30 | 7 | 160 | 0.05 | 0.15 | 25 | 0 | 0 | Secondary effluent | Single | 27.35666 | 17.62224
Pristine SCW Biochar | 800 | 120 | 86.9 | 0.8 | 1.9 | 2.2 | 0.04718067 | 7.9 | 0.11 | 0.027 | 0.032 | 62 | 0.032 | 7.8 | NXP | 1440 | 30 | 7 | 160 | 0.05 | 0.15 | 25 | 0 | 0 | Secondary effluent | Single | 27.44347 | 17.04351
Pristine SCW Biochar | 800 | 120 | 86.9 | 0.8 | 1.9 | 2.2 | 0.04718067 | 7.9 | 0.11 | 0.027 | 0.032 | 62 | 0.032 | 7.8 | NXP | 0 | 30 | 7 | 160 | 0.05 | 0.15 | 25 | 0 | 0 | Secondary effluent | Single | 30 | 0
Pristine SCW Biochar | 800 | 120 | 86.9 | 0.8 | 1.9 | 2.2 | 0.04718067 | 7.9 | 0.11 | 0.027 | 0.032 | 62 | 0.032 | 7.8 | NXP | 30 | 30 | 7 | 160 | 0.05 | 0.15 | 25 | 0 | 0 | Secondary effluent | Single | 27.83303 | 14.44647
Pristine SCW Biochar | 800 | 120 | 86.9 | 0.8 | 1.9 | 2.2 | 0.04718067 | 7.9 | 0.11 | 0.027 | 0.032 | 62 | 0.032 | 7.8 | NXP | 60 | 30 | 7 | 160 | 0.05 | 0.15 | 25 | 0 | 0 | Secondary effluent | Single | 27.63286 | 15.78094
Pristine SCW Biochar | 800 | 120 | 86.9 | 0.8 | 1.9 | 2.2 | 0.04718067 | 7.9 | 0.11 | 0.027 | 0.032 | 62 | 0.032 | 7.8 | NXP | 120 | 30 | 7 | 160 | 0.05 | 0.15 | 25 | 0 | 0 | Secondary effluent | Single | 27.42453 | 17.16983
Pristine SCW Biochar | 800 | 120 | 86.9 | 0.8 | 1.9 | 2.2 | 0.04718067 | 7.9 | 0.11 | 0.027 | 0.032 | 62 | 0.032 | 7.8 | NXP | 240 | 30 | 7 | 160 | 0.05 | 0.15 | 25 | 0 | 0 | Secondary effluent | Single | 27.45233 | 16.98448
Pristine SCW Biochar | 800 | 120 | 86.9 | 0.8 | 1.9 | 2.2 | 0.04718067 | 7.9 | 0.11 | 0.027 | 0.032 | 62 | 0.032 | 7.8 | NXP | 480 | 30 | 7 | 160 | 0.05 | 0.15 | 25 | 0 | 0 | Secondary effluent | Single | 27.38062 | 17.46253
Pristine SCW Biochar | 800 | 120 | 86.9 | 0.8 | 1.9 | 2.2 | 0.04718067 | 7.9 | 0.11 | 0.027 | 0.032 | 62 | 0.032 | 7.8 | NXP | 720 | 30 | 7 | 160 | 0.05 | 0.15 | 25 | 0 | 0 | Secondary effluent | Single | 27.3713 | 17.52469
Pristine SCW Biochar | 800 | 120 | 86.9 | 0.8 | 1.9 | 2.2 | 0.04718067 | 7.9 | 0.11 | 0.027 | 0.032 | 62 | 0.032 | 7.8 | NXP | 960 | 30 | 7 | 160 | 0.05 | 0.15 | 25 | 0 | 0 | Secondary effluent | Single | 27.205 | 18.63332
Pristine SCW Biochar | 800 | 120 | 86.9 | 0.8 | 1.9 | 2.2 | 0.04718067 | 7.9 | 0.11 | 0.027 | 0.032 | 62 | 0.032 | 7.8 | NXP | 1440 | 30 | 7 | 160 | 0.05 | 0.15 | 25 | 0 | 0 | Secondary effluent | Single | 27.55497 | 16.3002
Pristine SCW Biochar | 800 | 120 | 86.9 | 0.8 | 1.9 | 2.2 | 0.04718067 | 7.9 | 0.11 | 0.027 | 0.032 | 62 | 0.032 | 7.8 | DCF | 0 | 30 | 7 | 160 | 0.05 | 0.15 | 25 | 0 | 0 | Secondary effluent | Single | 30 | 0
Pristine SCW Biochar | 800 | 120 | 86.9 | 0.8 | 1.9 | 2.2 | 0.04718067 | 7.9 | 0.11 | 0.027 | 0.032 | 62 | 0.032 | 7.8 | DCF | 30 | 30 | 7 | 160 | 0.05 | 0.15 | 25 | 0 | 0 | Secondary effluent | Single | 27.52032 | 16.53123
Pristine SCW Biochar | 800 | 120 | 86.9 | 0.8 | 1.9 | 2.2 | 0.04718067 | 7.9 | 0.11 | 0.027 | 0.032 | 62 | 0.032 | 7.8 | DCF | 60 | 30 | 7 | 160 | 0.05 | 0.15 | 25 | 0 | 0 | Secondary effluent | Single | 27.21001 | 18.59992
Pristine SCW Biochar | 800 | 120 | 86.9 | 0.8 | 1.9 | 2.2 | 0.04718067 | 7.9 | 0.11 | 0.027 | 0.032 | 62 | 0.032 | 7.8 | DCF | 120 | 30 | 7 | 160 | 0.05 | 0.15 | 25 | 0 | 0 | Secondary effluent | Single | 27.11165 | 19.25569
Pristine SCW Biochar | 800 | 120 | 86.9 | 0.8 | 1.9 | 2.2 | 0.04718067 | 7.9 | 0.11 | 0.027 | 0.032 | 62 | 0.032 | 7.8 | DCF | 240 | 30 | 7 | 160 | 0.05 | 0.15 | 25 | 0 | 0 | Secondary effluent | Single | 27.05494 | 19.63371
Pristine SCW Biochar | 800 | 120 | 86.9 | 0.8 | 1.9 | 2.2 | 0.04718067 | 7.9 | 0.11 | 0.027 | 0.032 | 62 | 0.032 | 7.8 | DCF | 480 | 30 | 7 | 160 | 0.05 | 0.15 | 25 | 0 | 0 | Secondary effluent | Single | 27.12535 | 19.16433
Pristine SCW Biochar | 800 | 120 | 86.9 | 0.8 | 1.9 | 2.2 | 0.04718067 | 7.9 | 0.11 | 0.027 | 0.032 | 62 | 0.032 | 7.8 | DCF | 720 | 30 | 7 | 160 | 0.05 | 0.15 | 25 | 0 | 0 | Secondary effluent | Single | 26.97584 | 20.16106
Pristine SCW Biochar | 800 | 120 | 86.9 | 0.8 | 1.9 | 2.2 | 0.04718067 | 7.9 | 0.11 | 0.027 | 0.032 | 62 | 0.032 | 7.8 | DCF | 960 | 30 | 7 | 160 | 0.05 | 0.15 | 25 | 0 | 0 | Secondary effluent | Single | 26.95893 | 20.27383
Pristine SCW Biochar | 800 | 120 | 86.9 | 0.8 | 1.9 | 2.2 | 0.04718067 | 7.9 | 0.11 | 0.027 | 0.032 | 62 | 0.032 | 7.8 | DCF | 1440 | 30 | 7 | 160 | 0.05 | 0.15 | 25 | 0 | 0 | Secondary effluent | Single | 27.12989 | 19.13404
Pristine SCW Biochar | 800 | 120 | 86.9 | 0.8 | 1.9 | 2.2 | 0.04718067 | 7.9 | 0.11 | 0.027 | 0.032 | 62 | 0.032 | 7.8 | DCF | 0 | 30 | 7 | 160 | 0.05 | 0.15 | 25 | 0 | 0 | Secondary effluent | Single | 30 | 0
Pristine SCW Biochar | 800 | 120 | 86.9 | 0.8 | 1.9 | 2.2 | 0.04718067 | 7.9 | 0.11 | 0.027 | 0.032 | 62 | 0.032 | 7.8 | DCF | 30 | 30 | 7 | 160 | 0.05 | 0.15 | 25 | 0 | 0 | Secondary effluent | Single | 27.5767 | 16.15534
Pristine SCW Biochar | 800 | 120 | 86.9 | 0.8 | 1.9 | 2.2 | 0.04718067 | 7.9 | 0.11 | 0.027 | 0.032 | 62 | 0.032 | 7.8 | DCF | 60 | 30 | 7 | 160 | 0.05 | 0.15 | 25 | 0 | 0 | Secondary effluent | Single | 27.40755 | 17.28301
Pristine SCW Biochar | 800 | 120 | 86.9 | 0.8 | 1.9 | 2.2 | 0.04718067 | 7.9 | 0.11 | 0.027 | 0.032 | 62 | 0.032 | 7.8 | DCF | 120 | 30 | 7 | 160 | 0.05 | 0.15 | 25 | 0 | 0 | Secondary effluent | Single | 27.20282 | 18.64785
Pristine SCW Biochar | 800 | 120 | 86.9 | 0.8 | 1.9 | 2.2 | 0.04718067 | 7.9 | 0.11 | 0.027 | 0.032 | 62 | 0.032 | 7.8 | DCF | 240 | 30 | 7 | 160 | 0.05 | 0.15 | 25 | 0 | 0 | Secondary effluent | Single | 27.11563 | 19.22914
Pristine SCW Biochar | 800 | 120 | 86.9 | 0.8 | 1.9 | 2.2 | 0.04718067 | 7.9 | 0.11 | 0.027 | 0.032 | 62 | 0.032 | 7.8 | DCF | 480 | 30 | 7 | 160 | 0.05 | 0.15 | 25 | 0 | 0 | Secondary effluent | Single | 27.08997 | 19.40019
Pristine SCW Biochar | 800 | 120 | 86.9 | 0.8 | 1.9 | 2.2 | 0.04718067 | 7.9 | 0.11 | 0.027 | 0.032 | 62 | 0.032 | 7.8 | DCF | 720 | 30 | 7 | 160 | 0.05 | 0.15 | 25 | 0 | 0 | Secondary effluent | Single | 27.02982 | 19.80121
Pristine SCW Biochar | 800 | 120 | 86.9 | 0.8 | 1.9 | 2.2 | 0.04718067 | 7.9 | 0.11 | 0.027 | 0.032 | 62 | 0.032 | 7.8 | DCF | 960 | 30 | 7 | 160 | 0.05 | 0.15 | 25 | 0 | 0 | Secondary effluent | Single | 26.96216 | 20.25228
Pristine SCW Biochar | 800 | 120 | 86.9 | 0.8 | 1.9 | 2.2 | 0.04718067 | 7.9 | 0.11 | 0.027 | 0.032 | 62 | 0.032 | 7.8 | DCF | 1440 | 30 | 7 | 160 | 0.05 | 0.15 | 25 | 0 | 0 | Secondary effluent | Single | 27.13101 | 19.12663
Pristine SCW Biochar | 800 | 120 | 86.9 | 0.8 | 1.9 | 2.2 | 0.04718067 | 7.9 | 0.11 | 0.027 | 0.032 | 62 | 0.032 | 7.8 | DCF | 0 | 30 | 7 | 160 | 0.05 | 0.15 | 25 | 0 | 0 | Secondary effluent | Single | 30 | 0
Pristine SCW Biochar | 800 | 120 | 86.9 | 0.8 | 1.9 | 2.2 | 0.04718067 | 7.9 | 0.11 | 0.027 | 0.032 | 62 | 0.032 | 7.8 | DCF | 30 | 30 | 7 | 160 | 0.05 | 0.15 | 25 | 0 | 0 | Secondary effluent | Single | 27.60658 | 15.95612
Pristine SCW Biochar | 800 | 120 | 86.9 | 0.8 | 1.9 | 2.2 | 0.04718067 | 7.9 | 0.11 | 0.027 | 0.032 | 62 | 0.032 | 7.8 | DCF | 60 | 30 | 7 | 160 | 0.05 | 0.15 | 25 | 0 | 0 | Secondary effluent | Single | 27.3075 | 17.94998
Pristine SCW Biochar | 800 | 120 | 86.9 | 0.8 | 1.9 | 2.2 | 0.04718067 | 7.9 | 0.11 | 0.027 | 0.032 | 62 | 0.032 | 7.8 | DCF | 120 | 30 | 7 | 160 | 0.05 | 0.15 | 25 | 0 | 0 | Secondary effluent | Single | 27.19697 | 18.68687
Pristine SCW Biochar | 800 | 120 | 86.9 | 0.8 | 1.9 | 2.2 | 0.04718067 | 7.9 | 0.11 | 0.027 | 0.032 | 62 | 0.032 | 7.8 | DCF | 240 | 30 | 7 | 160 | 0.05 | 0.15 | 25 | 0 | 0 | Secondary effluent | Single | 27.25656 | 18.28957
Pristine SCW Biochar | 800 | 120 | 86.9 | 0.8 | 1.9 | 2.2 | 0.04718067 | 7.9 | 0.11 | 0.027 | 0.032 | 62 | 0.032 | 7.8 | DCF | 480 | 30 | 7 | 160 | 0.05 | 0.15 | 25 | 0 | 0 | Secondary effluent | Single | 27.20113 | 18.65912
Pristine SCW Biochar | 800 | 120 | 86.9 | 0.8 | 1.9 | 2.2 | 0.04718067 | 7.9 | 0.11 | 0.027 | 0.032 | 62 | 0.032 | 7.8 | DCF | 720 | 30 | 7 | 160 | 0.05 | 0.15 | 25 | 0 | 0 | Secondary effluent | Single | 27.10198 | 19.32013
Pristine SCW Biochar | 800 | 120 | 86.9 | 0.8 | 1.9 | 2.2 | 0.04718067 | 7.9 | 0.11 | 0.027 | 0.032 | 62 | 0.032 | 7.8 | DCF | 960 | 30 | 7 | 160 | 0.05 | 0.15 | 25 | 0 | 0 | Secondary effluent | Single | 27.09634 | 19.35772
Pristine SCW Biochar | 800 | 120 | 86.9 | 0.8 | 1.9 | 2.2 | 0.04718067 | 7.9 | 0.11 | 0.027 | 0.032 | 62 | 0.032 | 7.8 | DCF | 1440 | 30 | 7 | 160 | 0.05 | 0.15 | 25 | 0 | 0 | Secondary effluent | Single | 27.13267 | 19.11551
Pristine SCW Biochar | 800 | 120 | 86.9 | 0.8 | 1.9 | 2.2 | 0.04718067 | 7.9 | 0.11 | 0.027 | 0.032 | 62 | 0.032 | 7.8 | IBU | 0 | 30 | 7 | 160 | 0.05 | 0.15 | 25 | 0 | 0 | Secondary effluent | Single | 30 | 0
Pristine SCW Biochar | 800 | 120 | 86.9 | 0.8 | 1.9 | 2.2 | 0.04718067 | 7.9 | 0.11 | 0.027 | 0.032 | 62 | 0.032 | 7.8 | IBU | 30 | 30 | 7 | 160 | 0.05 | 0.15 | 25 | 0 | 0 | Secondary effluent | Single | 27.46502 | 16.89989
Pristine SCW Biochar | 800 | 120 | 86.9 | 0.8 | 1.9 | 2.2 | 0.04718067 | 7.9 | 0.11 | 0.027 | 0.032 | 62 | 0.032 | 7.8 | IBU | 60 | 30 | 7 | 160 | 0.05 | 0.15 | 25 | 0 | 0 | Secondary effluent | Single | 27.15179 | 18.98807
Pristine SCW Biochar | 800 | 120 | 86.9 | 0.8 | 1.9 | 2.2 | 0.04718067 | 7.9 | 0.11 | 0.027 | 0.032 | 62 | 0.032 | 7.8 | IBU | 120 | 30 | 7 | 160 | 0.05 | 0.15 | 25 | 0 | 0 | Secondary effluent | Single | 27.22143 | 18.52377
Pristine SCW Biochar | 800 | 120 | 86.9 | 0.8 | 1.9 | 2.2 | 0.04718067 | 7.9 | 0.11 | 0.027 | 0.032 | 62 | 0.032 | 7.8 | IBU | 240 | 30 | 7 | 160 | 0.05 | 0.15 | 25 | 0 | 0 | Secondary effluent | Single | 26.95995 | 20.26702
Pristine SCW Biochar | 800 | 120 | 86.9 | 0.8 | 1.9 | 2.2 | 0.04718067 | 7.9 | 0.11 | 0.027 | 0.032 | 62 | 0.032 | 7.8 | IBU | 480 | 30 | 7 | 160 | 0.05 | 0.15 | 25 | 0 | 0 | Secondary effluent | Single | 26.87826 | 20.81162
Pristine SCW Biochar | 800 | 120 | 86.9 | 0.8 | 1.9 | 2.2 | 0.04718067 | 7.9 | 0.11 | 0.027 | 0.032 | 62 | 0.032 | 7.8 | IBU | 720 | 30 | 7 | 160 | 0.05 | 0.15 | 25 | 0 | 0 | Secondary effluent | Single | 26.87032 | 20.86451
Pristine SCW Biochar | 800 | 120 | 86.9 | 0.8 | 1.9 | 2.2 | 0.04718067 | 7.9 | 0.11 | 0.027 | 0.032 | 62 | 0.032 | 7.8 | IBU | 960 | 30 | 7 | 160 | 0.05 | 0.15 | 25 | 0 | 0 | Secondary effluent | Single | 26.86621 | 20.89192
Pristine SCW Biochar | 800 | 120 | 86.9 | 0.8 | 1.9 | 2.2 | 0.04718067 | 7.9 | 0.11 | 0.027 | 0.032 | 62 | 0.032 | 7.8 | IBU | 1440 | 30 | 7 | 160 | 0.05 | 0.15 | 25 | 0 | 0 | Secondary effluent | Single | 26.85037 | 20.99755
Pristine SCW Biochar | 800 | 120 | 86.9 | 0.8 | 1.9 | 2.2 | 0.04718067 | 7.9 | 0.11 | 0.027 | 0.032 | 62 | 0.032 | 7.8 | IBU | 0 | 30 | 7 | 160 | 0.05 | 0.15 | 25 | 0 | 0 | Secondary effluent | Single | 30 | 0
Pristine SCW Biochar | 800 | 120 | 86.9 | 0.8 | 1.9 | 2.2 | 0.04718067 | 7.9 | 0.11 | 0.027 | 0.032 | 62 | 0.032 | 7.8 | IBU | 30 | 30 | 7 | 160 | 0.05 | 0.15 | 25 | 0 | 0 | Secondary effluent | Single | 27.50988 | 16.60079
Pristine SCW Biochar | 800 | 120 | 86.9 | 0.8 | 1.9 | 2.2 | 0.04718067 | 7.9 | 0.11 | 0.027 | 0.032 | 62 | 0.032 | 7.8 | IBU | 60 | 30 | 7 | 160 | 0.05 | 0.15 | 25 | 0 | 0 | Secondary effluent | Single | 27.29172 | 18.05517
Pristine SCW Biochar | 800 | 120 | 86.9 | 0.8 | 1.9 | 2.2 | 0.04718067 | 7.9 | 0.11 | 0.027 | 0.032 | 62 | 0.032 | 7.8 | IBU | 120 | 30 | 7 | 160 | 0.05 | 0.15 | 25 | 0 | 0 | Secondary effluent | Single | 27.10951 | 19.26993
Pristine SCW Biochar | 800 | 120 | 86.9 | 0.8 | 1.9 | 2.2 | 0.04718067 | 7.9 | 0.11 | 0.027 | 0.032 | 62 | 0.032 | 7.8 | IBU | 240 | 30 | 7 | 160 | 0.05 | 0.15 | 25 | 0 | 0 | Secondary effluent | Single | 27.03227 | 19.78485
Pristine SCW Biochar | 800 | 120 | 86.9 | 0.8 | 1.9 | 2.2 | 0.04718067 | 7.9 | 0.11 | 0.027 | 0.032 | 62 | 0.032 | 7.8 | IBU | 480 | 30 | 7 | 160 | 0.05 | 0.15 | 25 | 0 | 0 | Secondary effluent | Single | 27.03243 | 19.78378
Pristine SCW Biochar | 800 | 120 | 86.9 | 0.8 | 1.9 | 2.2 | 0.04718067 | 7.9 | 0.11 | 0.027 | 0.032 | 62 | 0.032 | 7.8 | IBU | 720 | 30 | 7 | 160 | 0.05 | 0.15 | 25 | 0 | 0 | Secondary effluent | Single | 26.89825 | 20.67835
Pristine SCW Biochar | 800 | 120 | 86.9 | 0.8 | 1.9 | 2.2 | 0.04718067 | 7.9 | 0.11 | 0.027 | 0.032 | 62 | 0.032 | 7.8 | IBU | 960 | 30 | 7 | 160 | 0.05 | 0.15 | 25 | 0 | 0 | Secondary effluent | Single | 26.90021 | 20.6653
Pristine SCW Biochar | 800 | 120 | 86.9 | 0.8 | 1.9 | 2.2 | 0.04718067 | 7.9 | 0.11 | 0.027 | 0.032 | 62 | 0.032 | 7.8 | IBU | 1440 | 30 | 7 | 160 | 0.05 | 0.15 | 25 | 0 | 0 | Secondary effluent | Single | 26.85056 | 20.99628
Pristine SCW Biochar | 800 | 120 | 86.9 | 0.8 | 1.9 | 2.2 | 0.04718067 | 7.9 | 0.11 | 0.027 | 0.032 | 62 | 0.032 | 7.8 | IBU | 0 | 30 | 7 | 160 | 0.05 | 0.15 | 25 | 0 | 0 | Secondary effluent | Single | 30 | 0
Pristine SCW Biochar | 800 | 120 | 86.9 | 0.8 | 1.9 | 2.2 | 0.04718067 | 7.9 | 0.11 | 0.027 | 0.032 | 62 | 0.032 | 7.8 | IBU | 30 | 30 | 7 | 160 | 0.05 | 0.15 | 25 | 0 | 0 | Secondary effluent | Single | 27.43564 | 17.0957
Pristine SCW Biochar | 800 | 120 | 86.9 | 0.8 | 1.9 | 2.2 | 0.04718067 | 7.9 | 0.11 | 0.027 | 0.032 | 62 | 0.032 | 7.8 | IBU | 60 | 30 | 7 | 160 | 0.05 | 0.15 | 25 | 0 | 0 | Secondary effluent | Single | 27.27355 | 18.17633
Pristine SCW Biochar | 800 | 120 | 86.9 | 0.8 | 1.9 | 2.2 | 0.04718067 | 7.9 | 0.11 | 0.027 | 0.032 | 62 | 0.032 | 7.8 | IBU | 120 | 30 | 7 | 160 | 0.05 | 0.15 | 25 | 0 | 0 | Secondary effluent | Single | 27.05818 | 19.61213
Pristine SCW Biochar | 800 | 120 | 86.9 | 0.8 | 1.9 | 2.2 | 0.04718067 | 7.9 | 0.11 | 0.027 | 0.032 | 62 | 0.032 | 7.8 | IBU | 240 | 30 | 7 | 160 | 0.05 | 0.15 | 25 | 0 | 0 | Secondary effluent | Single | 27.19271 | 18.71526
Pristine SCW Biochar | 800 | 120 | 86.9 | 0.8 | 1.9 | 2.2 | 0.04718067 | 7.9 | 0.11 | 0.027 | 0.032 | 62 | 0.032 | 7.8 | IBU | 480 | 30 | 7 | 160 | 0.05 | 0.15 | 25 | 0 | 0 | Secondary effluent | Single | 27.13325 | 19.11166
Pristine SCW Biochar | 800 | 120 | 86.9 | 0.8 | 1.9 | 2.2 | 0.04718067 | 7.9 | 0.11 | 0.027 | 0.032 | 62 | 0.032 | 7.8 | IBU | 720 | 30 | 7 | 160 | 0.05 | 0.15 | 25 | 0 | 0 | Secondary effluent | Single | 27.0027 | 19.98202
Pristine SCW Biochar | 800 | 120 | 86.9 | 0.8 | 1.9 | 2.2 | 0.04718067 | 7.9 | 0.11 | 0.027 | 0.032 | 62 | 0.032 | 7.8 | IBU | 960 | 30 | 7 | 160 | 0.05 | 0.15 | 25 | 0 | 0 | Secondary effluent | Single | 26.99441 | 20.03728
Pristine SCW Biochar | 800 | 120 | 86.9 | 0.8 | 1.9 | 2.2 | 0.04718067 | 7.9 | 0.11 | 0.027 | 0.032 | 62 | 0.032 | 7.8 | IBU | 1440 | 30 | 7 | 160 | 0.05 | 0.15 | 25 | 0 | 0 | Secondary effluent | Single | 26.85018 | 20.99881
Pristine SCW Biochar | 800 | 120 | 86.9 | 0.8 | 1.9 | 2.2 | 0.04718067 | 7.9 | 0.11 | 0.027 | 0.032 | 62 | 0.032 | 7.8 | NXP | 1440 | 10 | 7 | 160 | 0.05 | 0.15 | 25 | 0 | 0 | Secondary effluent | Single | 8.722966 | 8.513561
Pristine SCW Biochar | 800 | 120 | 86.9 | 0.8 | 1.9 | 2.2 | 0.04718067 | 7.9 | 0.11 | 0.027 | 0.032 | 62 | 0.032 | 7.8 | NXP | 1440 | 20 | 7 | 160 | 0.05 | 0.15 | 25 | 0 | 0 | Secondary effluent | Single | 18.36208 | 10.91947
Pristine SCW Biochar | 800 | 120 | 86.9 | 0.8 | 1.9 | 2.2 | 0.04718067 | 7.9 | 0.11 | 0.027 | 0.032 | 62 | 0.032 | 7.8 | NXP | 1440 | 30 | 7 | 160 | 0.05 | 0.15 | 25 | 0 | 0 | Secondary effluent | Single | 27.58646 | 16.09025
Pristine SCW Biochar | 800 | 120 | 86.9 | 0.8 | 1.9 | 2.2 | 0.04718067 | 7.9 | 0.11 | 0.027 | 0.032 | 62 | 0.032 | 7.8 | NXP | 1440 | 40 | 7 | 160 | 0.05 | 0.15 | 25 | 0 | 0 | Secondary effluent | Single | 36.41796 | 23.88029
Pristine SCW Biochar | 800 | 120 | 86.9 | 0.8 | 1.9 | 2.2 | 0.04718067 | 7.9 | 0.11 | 0.027 | 0.032 | 62 | 0.032 | 7.8 | NXP | 1440 | 50 | 7 | 160 | 0.05 | 0.15 | 25 | 0 | 0 | Secondary effluent | Single | 45.07456 | 32.83624
Pristine SCW Biochar | 800 | 120 | 86.9 | 0.8 | 1.9 | 2.2 | 0.04718067 | 7.9 | 0.11 | 0.027 | 0.032 | 62 | 0.032 | 7.8 | NXP | 1440 | 10 | 7 | 160 | 0.05 | 0.15 | 25 | 0 | 0 | Secondary effluent | Single | 8.720701 | 8.528662
Pristine SCW Biochar | 800 | 120 | 86.9 | 0.8 | 1.9 | 2.2 | 0.04718067 | 7.9 | 0.11 | 0.027 | 0.032 | 62 | 0.032 | 7.8 | NXP | 1440 | 20 | 7 | 160 | 0.05 | 0.15 | 25 | 0 | 0 | Secondary effluent | Single | 18.47236 | 10.18427
Pristine SCW Biochar | 800 | 120 | 86.9 | 0.8 | 1.9 | 2.2 | 0.04718067 | 7.9 | 0.11 | 0.027 | 0.032 | 62 | 0.032 | 7.8 | NXP | 1440 | 30 | 7 | 160 | 0.05 | 0.15 | 25 | 0 | 0 | Secondary effluent | Single | 27.44347 | 17.04351
Pristine SCW Biochar | 800 | 120 | 86.9 | 0.8 | 1.9 | 2.2 | 0.04718067 | 7.9 | 0.11 | 0.027 | 0.032 | 62 | 0.032 | 7.8 | NXP | 1440 | 40 | 7 | 160 | 0.05 | 0.15 | 25 | 0 | 0 | Secondary effluent | Single | 36.45047 | 23.66356
Pristine SCW Biochar | 800 | 120 | 86.9 | 0.8 | 1.9 | 2.2 | 0.04718067 | 7.9 | 0.11 | 0.027 | 0.032 | 62 | 0.032 | 7.8 | NXP | 1440 | 50 | 7 | 160 | 0.05 | 0.15 | 25 | 0 | 0 | Secondary effluent | Single | 45.46958 | 30.20278
Pristine SCW Biochar | 800 | 120 | 86.9 | 0.8 | 1.9 | 2.2 | 0.04718067 | 7.9 | 0.11 | 0.027 | 0.032 | 62 | 0.032 | 7.8 | NXP | 1440 | 10 | 7 | 160 | 0.05 | 0.15 | 25 | 0 | 0 | Secondary effluent | Single | 8.731084 | 8.459437
Pristine SCW Biochar | 800 | 120 | 86.9 | 0.8 | 1.9 | 2.2 | 0.04718067 | 7.9 | 0.11 | 0.027 | 0.032 | 62 | 0.032 | 7.8 | NXP | 1440 | 20 | 7 | 160 | 0.05 | 0.15 | 25 | 0 | 0 | Secondary effluent | Single | 18.50279 | 9.9814
Pristine SCW Biochar | 800 | 120 | 86.9 | 0.8 | 1.9 | 2.2 | 0.04718067 | 7.9 | 0.11 | 0.027 | 0.032 | 62 | 0.032 | 7.8 | NXP | 1440 | 30 | 7 | 160 | 0.05 | 0.15 | 25 | 0 | 0 | Secondary effluent | Single | 27.55497 | 16.3002
Pristine SCW Biochar | 800 | 120 | 86.9 | 0.8 | 1.9 | 2.2 | 0.04718067 | 7.9 | 0.11 | 0.027 | 0.032 | 62 | 0.032 | 7.8 | NXP | 1440 | 40 | 7 | 160 | 0.05 | 0.15 | 25 | 0 | 0 | Secondary effluent | Single | 36.76556 | 21.56293
Pristine SCW Biochar | 800 | 120 | 86.9 | 0.8 | 1.9 | 2.2 | 0.04718067 | 7.9 | 0.11 | 0.027 | 0.032 | 62 | 0.032 | 7.8 | NXP | 1440 | 50 | 7 | 160 | 0.05 | 0.15 | 25 | 0 | 0 | Secondary effluent | Single | 45.03451 | 33.10329
Pristine SCW Biochar | 800 | 120 | 86.9 | 0.8 | 1.9 | 2.2 | 0.04718067 | 7.9 | 0.11 | 0.027 | 0.032 | 62 | 0.032 | 7.8 | DCF | 1440 | 10 | 7 | 160 | 0.05 | 0.15 | 25 | 0 | 0 | Secondary effluent | Single | 8.960315 | 6.931231
Pristine SCW Biochar | 800 | 120 | 86.9 | 0.8 | 1.9 | 2.2 | 0.04718067 | 7.9 | 0.11 | 0.027 | 0.032 | 62 | 0.032 | 7.8 | DCF | 1440 | 20 | 7 | 160 | 0.05 | 0.15 | 25 | 0 | 0 | Secondary effluent | Single | 18.14836 | 12.34426
Pristine SCW Biochar | 800 | 120 | 86.9 | 0.8 | 1.9 | 2.2 | 0.04718067 | 7.9 | 0.11 | 0.027 | 0.032 | 62 | 0.032 | 7.8 | DCF | 1440 | 30 | 7 | 160 | 0.05 | 0.15 | 25 | 0 | 0 | Secondary effluent | Single | 27.19058 | 18.72947
Pristine SCW Biochar | 800 | 120 | 86.9 | 0.8 | 1.9 | 2.2 | 0.04718067 | 7.9 | 0.11 | 0.027 | 0.032 | 62 | 0.032 | 7.8 | DCF | 1440 | 40 | 7 | 160 | 0.05 | 0.15 | 25 | 0 | 0 | Secondary effluent | Single | 36.78497 | 21.43356
Pristine SCW Biochar | 800 | 120 | 86.9 | 0.8 | 1.9 | 2.2 | 0.04718067 | 7.9 | 0.11 | 0.027 | 0.032 | 62 | 0.032 | 7.8 | DCF | 1440 | 50 | 7 | 160 | 0.05 | 0.15 | 25 | 0 | 0 | Secondary effluent | Single | 45.11652 | 32.55652
Pristine SCW Biochar | 800 | 120 | 86.9 | 0.8 | 1.9 | 2.2 | 0.04718067 | 7.9 | 0.11 | 0.027 | 0.032 | 62 | 0.032 | 7.8 | DCF | 1440 | 10 | 7 | 160 | 0.05 | 0.15 | 25 | 0 | 0 | Secondary effluent | Single | 8.96643 | 6.890468
Pristine SCW Biochar | 800 | 120 | 86.9 | 0.8 | 1.9 | 2.2 | 0.04718067 | 7.9 | 0.11 | 0.027 | 0.032 | 62 | 0.032 | 7.8 | DCF | 1440 | 20 | 7 | 160 | 0.05 | 0.15 | 25 | 0 | 0 | Secondary effluent | Single | 18.20808 | 11.94616
Pristine SCW Biochar | 800 | 120 | 86.9 | 0.8 | 1.9 | 2.2 | 0.04718067 | 7.9 | 0.11 | 0.027 | 0.032 | 62 | 0.032 | 7.8 | DCF | 1440 | 30 | 7 | 160 | 0.05 | 0.15 | 25 | 0 | 0 | Secondary effluent | Single | 27.13101 | 19.12663
Pristine SCW Biochar | 800 | 120 | 86.9 | 0.8 | 1.9 | 2.2 | 0.04718067 | 7.9 | 0.11 | 0.027 | 0.032 | 62 | 0.032 | 7.8 | DCF | 1440 | 40 | 7 | 160 | 0.05 | 0.15 | 25 | 0 | 0 | Secondary effluent | Single | 36.52977 | 23.13488
Pristine SCW Biochar | 800 | 120 | 86.9 | 0.8 | 1.9 | 2.2 | 0.04718067 | 7.9 | 0.11 | 0.027 | 0.032 | 62 | 0.032 | 7.8 | DCF | 1440 | 50 | 7 | 160 | 0.05 | 0.15 | 25 | 0 | 0 | Secondary effluent | Single | 45.2381 | 31.74601
Pristine SCW Biochar | 800 | 120 | 86.9 | 0.8 | 1.9 | 2.2 | 0.04718067 | 7.9 | 0.11 | 0.027 | 0.032 | 62 | 0.032 | 7.8 | DCF | 1440 | 10 | 7 | 160 | 0.05 | 0.15 | 25 | 0 | 0 | Secondary effluent | Single | 8.96643 | 6.890468
Pristine SCW Biochar | 800 | 120 | 86.9 | 0.8 | 1.9 | 2.2 | 0.04718067 | 7.9 | 0.11 | 0.027 | 0.032 | 62 | 0.032 | 7.8 | DCF | 1440 | 20 | 7 | 160 | 0.05 | 0.15 | 25 | 0 | 0 | Secondary effluent | Single | 18.28939 | 11.40408
Pristine SCW Biochar | 800 | 120 | 86.9 | 0.8 | 1.9 | 2.2 | 0.04718067 | 7.9 | 0.11 | 0.027 | 0.032 | 62 | 0.032 | 7.8 | DCF | 1440 | 30 | 7 | 160 | 0.05 | 0.15 | 25 | 0 | 0 | Secondary effluent | Single | 27.30633 | 17.95778
Pristine SCW Biochar | 800 | 120 | 86.9 | 0.8 | 1.9 | 2.2 | 0.04718067 | 7.9 | 0.11 | 0.027 | 0.032 | 62 | 0.032 | 7.8 | DCF | 1440 | 40 | 7 | 160 | 0.05 | 0.15 | 25 | 0 | 0 | Secondary effluent | Single | 36.77349 | 21.51003
Pristine SCW Biochar | 800 | 120 | 86.9 | 0.8 | 1.9 | 2.2 | 0.04718067 | 7.9 | 0.11 | 0.027 | 0.032 | 62 | 0.032 | 7.8 | DCF | 1440 | 50 | 7 | 160 | 0.05 | 0.15 | 25 | 0 | 0 | Secondary effluent | Single | 44.89075 | 34.06168
Pristine SCW Biochar | 800 | 120 | 86.9 | 0.8 | 1.9 | 2.2 | 0.04718067 | 7.9 | 0.11 | 0.027 | 0.032 | 62 | 0.032 | 7.8 | IBU | 1440 | 10 | 7 | 160 | 0.05 | 0.15 | 25 | 0 | 0 | Secondary effluent | Single | 8.363475 | 10.91017
Pristine SCW Biochar | 800 | 120 | 86.9 | 0.8 | 1.9 | 2.2 | 0.04718067 | 7.9 | 0.11 | 0.027 | 0.032 | 62 | 0.032 | 7.8 | IBU | 1440 | 20 | 7 | 160 | 0.05 | 0.15 | 25 | 0 | 0 | Secondary effluent | Single | 17.88164 | 14.12241
Pristine SCW Biochar | 800 | 120 | 86.9 | 0.8 | 1.9 | 2.2 | 0.04718067 | 7.9 | 0.11 | 0.027 | 0.032 | 62 | 0.032 | 7.8 | IBU | 1440 | 30 | 7 | 160 | 0.05 | 0.15 | 25 | 0 | 0 | Secondary effluent | Single | 27.01952 | 19.86985
Pristine SCW Biochar | 800 | 120 | 86.9 | 0.8 | 1.9 | 2.2 | 0.04718067 | 7.9 | 0.11 | 0.027 | 0.032 | 62 | 0.032 | 7.8 | IBU | 1440 | 40 | 7 | 160 | 0.05 | 0.15 | 25 | 0 | 0 | Secondary effluent | Single | 36.51505 | 23.23298
Pristine SCW Biochar | 800 | 120 | 86.9 | 0.8 | 1.9 | 2.2 | 0.04718067 | 7.9 | 0.11 | 0.027 | 0.032 | 62 | 0.032 | 7.8 | IBU | 1440 | 50 | 7 | 160 | 0.05 | 0.15 | 25 | 0 | 0 | Secondary effluent | Single | 45.01422 | 33.2385
Pristine SCW Biochar | 800 | 120 | 86.9 | 0.8 | 1.9 | 2.2 | 0.04718067 | 7.9 | 0.11 | 0.027 | 0.032 | 62 | 0.032 | 7.8 | IBU | 1440 | 10 | 7 | 160 | 0.05 | 0.15 | 25 | 0 | 0 | Secondary effluent | Single | 8.363475 | 10.91017
Pristine SCW Biochar | 800 | 120 | 86.9 | 0.8 | 1.9 | 2.2 | 0.04718067 | 7.9 | 0.11 | 0.027 | 0.032 | 62 | 0.032 | 7.8 | IBU | 1440 | 20 | 7 | 160 | 0.05 | 0.15 | 25 | 0 | 0 | Secondary effluent | Single | 17.99741 | 13.35058
Pristine SCW Biochar | 800 | 120 | 86.9 | 0.8 | 1.9 | 2.2 | 0.04718067 | 7.9 | 0.11 | 0.027 | 0.032 | 62 | 0.032 | 7.8 | IBU | 1440 | 30 | 7 | 160 | 0.05 | 0.15 | 25 | 0 | 0 | Secondary effluent | Single | 26.85056 | 20.99628
Pristine SCW Biochar | 800 | 120 | 86.9 | 0.8 | 1.9 | 2.2 | 0.04718067 | 7.9 | 0.11 | 0.027 | 0.032 | 62 | 0.032 | 7.8 | IBU | 1440 | 40 | 7 | 160 | 0.05 | 0.15 | 25 | 0 | 0 | Secondary effluent | Single | 36.17258 | 25.51614
Pristine SCW Biochar | 800 | 120 | 86.9 | 0.8 | 1.9 | 2.2 | 0.04718067 | 7.9 | 0.11 | 0.027 | 0.032 | 62 | 0.032 | 7.8 | IBU | 1440 | 50 | 7 | 160 | 0.05 | 0.15 | 25 | 0 | 0 | Secondary effluent | Single | 45.07496 | 32.83362
Pristine SCW Biochar | 800 | 120 | 86.9 | 0.8 | 1.9 | 2.2 | 0.04718067 | 7.9 | 0.11 | 0.027 | 0.032 | 62 | 0.032 | 7.8 | IBU | 1440 | 10 | 7 | 160 | 0.05 | 0.15 | 25 | 0 | 0 | Secondary effluent | Single | 8.35587 | 10.96087
Pristine SCW Biochar | 800 | 120 | 86.9 | 0.8 | 1.9 | 2.2 | 0.04718067 | 7.9 | 0.11 | 0.027 | 0.032 | 62 | 0.032 | 7.8 | IBU | 1440 | 20 | 7 | 160 | 0.05 | 0.15 | 25 | 0 | 0 | Secondary effluent | Single | 18.02989 | 13.13405
Pristine SCW Biochar | 800 | 120 | 86.9 | 0.8 | 1.9 | 2.2 | 0.04718067 | 7.9 | 0.11 | 0.027 | 0.032 | 62 | 0.032 | 7.8 | IBU | 1440 | 30 | 7 | 160 | 0.05 | 0.15 | 25 | 0 | 0 | Secondary effluent | Single | 27.15194 | 18.98708
Pristine SCW Biochar | 800 | 120 | 86.9 | 0.8 | 1.9 | 2.2 | 0.04718067 | 7.9 | 0.11 | 0.027 | 0.032 | 62 | 0.032 | 7.8 | IBU | 1440 | 40 | 7 | 160 | 0.05 | 0.15 | 25 | 0 | 0 | Secondary effluent | Single | 36.67472 | 22.16852
Pristine SCW Biochar | 800 | 120 | 86.9 | 0.8 | 1.9 | 2.2 | 0.04718067 | 7.9 | 0.11 | 0.027 | 0.032 | 62 | 0.032 | 7.8 | IBU | 1440 | 50 | 7 | 160 | 0.05 | 0.15 | 25 | 0 | 0 | Secondary effluent | Single | 44.79282 | 34.71454
Pristine SCW Biochar | 800 | 120 | 86.9 | 0.8 | 1.9 | 2.2 | 0.04718067 | 7.9 | 0.11 | 0.027 | 0.032 | 62 | 0.032 | 7.8 | NPX | 1440 | 30 | 5 | 160 | 0.05 | 0.15 | 25 | 0 | 0 | Lake water | Single | 27.20383 | 18.64115
Pristine SCW Biochar | 800 | 120 | 86.9 | 0.8 | 1.9 | 2.2 | 0.04718067 | 7.9 | 0.11 | 0.027 | 0.032 | 62 | 0.032 | 7.8 | NPX | 1440 | 30 | 7 | 160 | 0.05 | 0.15 | 25 | 0 | 0 | Lake water | Single | 27.75935 | 14.93766
Pristine SCW Biochar | 800 | 120 | 86.9 | 0.8 | 1.9 | 2.2 | 0.04718067 | 7.9 | 0.11 | 0.027 | 0.032 | 62 | 0.032 | 7.8 | NPX | 1440 | 30 | 9 | 160 | 0.05 | 0.15 | 25 | 0 | 0 | Lake water | Single | 28.02076 | 13.19496
Pristine SCW Biochar | 800 | 120 | 86.9 | 0.8 | 1.9 | 2.2 | 0.04718067 | 7.9 | 0.11 | 0.027 | 0.032 | 62 | 0.032 | 7.8 | NPX | 1440 | 30 | 11 | 160 | 0.05 | 0.15 | 25 | 0 | 0 | Lake water | Single | 27.85409 | 14.30606
Pristine SCW Biochar | 800 | 120 | 86.9 | 0.8 | 1.9 | 2.2 | 0.04718067 | 7.9 | 0.11 | 0.027 | 0.032 | 62 | 0.032 | 7.8 | NPX | 1440 | 30 | 5 | 160 | 0.05 | 0.15 | 25 | 0 | 0 | Lake water | Single | 27.5931 | 16.04598
Pristine SCW Biochar | 800 | 120 | 86.9 | 0.8 | 1.9 | 2.2 | 0.04718067 | 7.9 | 0.11 | 0.027 | 0.032 | 62 | 0.032 | 7.8 | NPX | 1440 | 30 | 7 | 160 | 0.05 | 0.15 | 25 | 0 | 0 | Lake water | Single | 27.73474 | 15.10173
Pristine SCW Biochar | 800 | 120 | 86.9 | 0.8 | 1.9 | 2.2 | 0.04718067 | 7.9 | 0.11 | 0.027 | 0.032 | 62 | 0.032 | 7.8 | NPX | 1440 | 30 | 9 | 160 | 0.05 | 0.15 | 25 | 0 | 0 | Lake water | Single | 28.01537 | 13.23085
Pristine SCW Biochar | 800 | 120 | 86.9 | 0.8 | 1.9 | 2.2 | 0.04718067 | 7.9 | 0.11 | 0.027 | 0.032 | 62 | 0.032 | 7.8 | NPX | 1440 | 30 | 11 | 160 | 0.05 | 0.15 | 25 | 0 | 0 | Lake water | Single | 27.94578 | 13.69478
Pristine SCW Biochar | 800 | 120 | 86.9 | 0.8 | 1.9 | 2.2 | 0.04718067 | 7.9 | 0.11 | 0.027 | 0.032 | 62 | 0.032 | 7.8 | NPX | 1440 | 30 | 5 | 160 | 0.05 | 0.15 | 25 | 0 | 0 | Lake water | Single | 27.58159 | 16.12274
Pristine SCW Biochar | 800 | 120 | 86.9 | 0.8 | 1.9 | 2.2 | 0.04718067 | 7.9 | 0.11 | 0.027 | 0.032 | 62 | 0.032 | 7.8 | NPX | 1440 | 30 | 7 | 160 | 0.05 | 0.15 | 25 | 0 | 0 | Lake water | Single | 27.72405 | 15.173
Pristine SCW Biochar | 800 | 120 | 86.9 | 0.8 | 1.9 | 2.2 | 0.04718067 | 7.9 | 0.11 | 0.027 | 0.032 | 62 | 0.032 | 7.8 | NPX | 1440 | 30 | 9 | 160 | 0.05 | 0.15 | 25 | 0 | 0 | Lake water | Single | 28.03139 | 13.12405
Pristine SCW Biochar | 800 | 120 | 86.9 | 0.8 | 1.9 | 2.2 | 0.04718067 | 7.9 | 0.11 | 0.027 | 0.032 | 62 | 0.032 | 7.8 | NPX | 1440 | 30 | 11 | 160 | 0.05 | 0.15 | 25 | 0 | 0 | Lake water | Single | 27.98395 | 13.44035
Pristine SCW Biochar | 800 | 120 | 86.9 | 0.8 | 1.9 | 2.2 | 0.04718067 | 7.9 | 0.11 | 0.027 | 0.032 | 62 | 0.032 | 7.8 | DCF | 1440 | 30 | 5 | 160 | 0.05 | 0.15 | 25 | 0 | 0 | Lake water | Single | 26.9981 | 20.01269
Pristine SCW Biochar | 800 | 120 | 86.9 | 0.8 | 1.9 | 2.2 | 0.04718067 | 7.9 | 0.11 | 0.027 | 0.032 | 62 | 0.032 | 7.8 | DCF | 1440 | 30 | 7 | 160 | 0.05 | 0.15 | 25 | 0 | 0 | Lake water | Single | 27.8397 | 14.40197
Pristine SCW Biochar | 800 | 120 | 86.9 | 0.8 | 1.9 | 2.2 | 0.04718067 | 7.9 | 0.11 | 0.027 | 0.032 | 62 | 0.032 | 7.8 | DCF | 1440 | 30 | 9 | 160 | 0.05 | 0.15 | 25 | 0 | 0 | Lake water | Single | 27.92819 | 13.81204
Pristine SCW Biochar | 800 | 120 | 86.9 | 0.8 | 1.9 | 2.2 | 0.04718067 | 7.9 | 0.11 | 0.027 | 0.032 | 62 | 0.032 | 7.8 | DCF | 1440 | 30 | 11 | 160 | 0.05 | 0.15 | 25 | 0 | 0 | Lake water | Single | 27.89466 | 14.03559
Pristine SCW Biochar | 800 | 120 | 86.9 | 0.8 | 1.9 | 2.2 | 0.04718067 | 7.9 | 0.11 | 0.027 | 0.032 | 62 | 0.032 | 7.8 | DCF | 1440 | 30 | 5 | 160 | 0.05 | 0.15 | 25 | 0 | 0 | Lake water | Single | 27.32529 | 17.83138
Pristine SCW Biochar | 800 | 120 | 86.9 | 0.8 | 1.9 | 2.2 | 0.04718067 | 7.9 | 0.11 | 0.027 | 0.032 | 62 | 0.032 | 7.8 | DCF | 1440 | 30 | 7 | 160 | 0.05 | 0.15 | 25 | 0 | 0 | Lake water | Single | 27.74119 | 15.05872
Pristine SCW Biochar | 800 | 120 | 86.9 | 0.8 | 1.9 | 2.2 | 0.04718067 | 7.9 | 0.11 | 0.027 | 0.032 | 62 | 0.032 | 7.8 | DCF | 1440 | 30 | 9 | 160 | 0.05 | 0.15 | 25 | 0 | 0 | Lake water | Single | 27.80534 | 14.63109
Pristine SCW Biochar | 800 | 120 | 86.9 | 0.8 | 1.9 | 2.2 | 0.04718067 | 7.9 | 0.11 | 0.027 | 0.032 | 62 | 0.032 | 7.8 | DCF | 1440 | 30 | 11 | 160 | 0.05 | 0.15 | 25 | 0 | 0 | Lake water | Single | 27.88821 | 14.07863
Pristine SCW Biochar | 800 | 120 | 86.9 | 0.8 | 1.9 | 2.2 | 0.04718067 | 7.9 | 0.11 | 0.027 | 0.032 | 62 | 0.032 | 7.8 | DCF | 1440 | 30 | 5 | 160 | 0.05 | 0.15 | 25 | 0 | 0 | Lake water | Single | 27.37078 | 17.52812
Pristine SCW Biochar | 800 | 120 | 86.9 | 0.8 | 1.9 | 2.2 | 0.04718067 | 7.9 | 0.11 | 0.027 | 0.032 | 62 | 0.032 | 7.8 | DCF | 1440 | 30 | 7 | 160 | 0.05 | 0.15 | 25 | 0 | 0 | Lake water | Single | 27.75051 | 14.99661
Pristine SCW Biochar | 800 | 120 | 86.9 | 0.8 | 1.9 | 2.2 | 0.04718067 | 7.9 | 0.11 | 0.027 | 0.032 | 62 | 0.032 | 7.8 | DCF | 1440 | 30 | 9 | 160 | 0.05 | 0.15 | 25 | 0 | 0 | Lake water | Single | 27.66075 | 15.59498
Pristine SCW Biochar | 800 | 120 | 86.9 | 0.8 | 1.9 | 2.2 | 0.04718067 | 7.9 | 0.11 | 0.027 | 0.032 | 62 | 0.032 | 7.8 | DCF | 1440 | 30 | 11 | 160 | 0.05 | 0.15 | 25 | 0 | 0 | Lake water | Single | 27.88799 | 14.08006
Pristine SCW Biochar | 800 | 120 | 86.9 | 0.8 | 1.9 | 2.2 | 0.04718067 | 7.9 | 0.11 | 0.027 | 0.032 | 62 | 0.032 | 7.8 | IBU | 1440 | 30 | 5 | 160 | 0.05 | 0.15 | 25 | 0 | 0 | Lake water | Single | 26.95448 | 20.30346
Pristine SCW Biochar | 800 | 120 | 86.9 | 0.8 | 1.9 | 2.2 | 0.04718067 | 7.9 | 0.11 | 0.027 | 0.032 | 62 | 0.032 | 7.8 | IBU | 1440 | 30 | 7 | 160 | 0.05 | 0.15 | 25 | 0 | 0 | Lake water | Single | 27.65171 | 15.65527
Pristine SCW Biochar | 800 | 120 | 86.9 | 0.8 | 1.9 | 2.2 | 0.04718067 | 7.9 | 0.11 | 0.027 | 0.032 | 62 | 0.032 | 7.8 | IBU | 1440 | 30 | 9 | 160 | 0.05 | 0.15 | 25 | 0 | 0 | Lake water | Single | 27.81357 | 14.57619
Pristine SCW Biochar | 800 | 120 | 86.9 | 0.8 | 1.9 | 2.2 | 0.04718067 | 7.9 | 0.11 | 0.027 | 0.032 | 62 | 0.032 | 7.8 | IBU | 1440 | 30 | 11 | 160 | 0.05 | 0.15 | 25 | 0 | 0 | Lake water | Single | 28.04352 | 13.04317
Pristine SCW Biochar | 800 | 120 | 86.9 | 0.8 | 1.9 | 2.2 | 0.04718067 | 7.9 | 0.11 | 0.027 | 0.032 | 62 | 0.032 | 7.8 | IBU | 1440 | 30 | 5 | 160 | 0.05 | 0.15 | 25 | 0 | 0 | Lake water | Single | 26.94867 | 20.34218
Pristine SCW Biochar | 800 | 120 | 86.9 | 0.8 | 1.9 | 2.2 | 0.04718067 | 7.9 | 0.11 | 0.027 | 0.032 | 62 | 0.032 | 7.8 | IBU | 1440 | 30 | 7 | 160 | 0.05 | 0.15 | 25 | 0 | 0 | Lake water | Single | 27.72358 | 15.17613
Pristine SCW Biochar | 800 | 120 | 86.9 | 0.8 | 1.9 | 2.2 | 0.04718067 | 7.9 | 0.11 | 0.027 | 0.032 | 62 | 0.032 | 7.8 | IBU | 1440 | 30 | 9 | 160 | 0.05 | 0.15 | 25 | 0 | 0 | Lake water | Single | 27.81421 | 14.57193
Pristine SCW Biochar | 800 | 120 | 86.9 | 0.8 | 1.9 | 2.2 | 0.04718067 | 7.9 | 0.11 | 0.027 | 0.032 | 62 | 0.032 | 7.8 | IBU | 1440 | 30 | 11 | 160 | 0.05 | 0.15 | 25 | 0 | 0 | Lake water | Single | 27.96585 | 13.56098
Pristine SCW Biochar | 800 | 120 | 86.9 | 0.8 | 1.9 | 2.2 | 0.04718067 | 7.9 | 0.11 | 0.027 | 0.032 | 62 | 0.032 | 7.8 | IBU | 1440 | 30 | 5 | 160 | 0.05 | 0.15 | 25 | 0 | 0 | Lake water | Single | 26.86362 | 20.90923
Pristine SCW Biochar | 800 | 120 | 86.9 | 0.8 | 1.9 | 2.2 | 0.04718067 | 7.9 | 0.11 | 0.027 | 0.032 | 62 | 0.032 | 7.8 | IBU | 1440 | 30 | 7 | 160 | 0.05 | 0.15 | 25 | 0 | 0 | Lake water | Single | 27.73477 | 15.10154
Pristine SCW Biochar | 800 | 120 | 86.9 | 0.8 | 1.9 | 2.2 | 0.04718067 | 7.9 | 0.11 | 0.027 | 0.032 | 62 | 0.032 | 7.8 | IBU | 1440 | 30 | 9 | 160 | 0.05 | 0.15 | 25 | 0 | 0 | Lake water | Single | 27.86721 | 14.21858
Pristine SCW Biochar | 800 | 120 | 86.9 | 0.8 | 1.9 | 2.2 | 0.04718067 | 7.9 | 0.11 | 0.027 | 0.032 | 62 | 0.032 | 7.8 | IBU | 1440 | 30 | 11 | 160 | 0.05 | 0.15 | 25 | 0 | 0 | Lake water | Single | 28.05294 | 12.98038
Pristine SCW Biochar | 800 | 120 | 86.9 | 0.8 | 1.9 | 2.2 | 0.04718067 | 7.9 | 0.11 | 0.027 | 0.032 | 62 | 0.032 | 7.8 | NPX | 1440 | 30 | 5 | 160 | 0.05 | 0.15 | 25 | 0 | 0 | Secondary effluent | Single | 26.74452 | 21.70322
Pristine SCW Biochar | 800 | 120 | 86.9 | 0.8 | 1.9 | 2.2 | 0.04718067 | 7.9 | 0.11 | 0.027 | 0.032 | 62 | 0.032 | 7.8 | NPX | 1440 | 30 | 7 | 160 | 0.05 | 0.15 | 25 | 0 | 0 | Secondary effluent | Single | 27.06433 | 19.57111
Pristine SCW Biochar | 800 | 120 | 86.9 | 0.8 | 1.9 | 2.2 | 0.04718067 | 7.9 | 0.11 | 0.027 | 0.032 | 62 | 0.032 | 7.8 | NPX | 1440 | 30 | 9 | 160 | 0.05 | 0.15 | 25 | 0 | 0 | Secondary effluent | Single | 27.40642 | 17.29052
Pristine SCW Biochar | 800 | 120 | 86.9 | 0.8 | 1.9 | 2.2 | 0.04718067 | 7.9 | 0.11 | 0.027 | 0.032 | 62 | 0.032 | 7.8 | NPX | 1440 | 30 | 11 | 160 | 0.05 | 0.15 | 25 | 0 | 0 | Secondary effluent | Single | 27.56766 | 16.21561
Pristine SCW Biochar | 800 | 120 | 86.9 | 0.8 | 1.9 | 2.2 | 0.04718067 | 7.9 | 0.11 | 0.027 | 0.032 | 62 | 0.032 | 7.8 | NPX | 1440 | 30 | 5 | 160 | 0.05 | 0.15 | 25 | 0 | 0 | Secondary effluent | Single | 26.77563 | 21.49578
Pristine SCW Biochar | 800 | 120 | 86.9 | 0.8 | 1.9 | 2.2 | 0.04718067 | 7.9 | 0.11 | 0.027 | 0.032 | 62 | 0.032 | 7.8 | NPX | 1440 | 30 | 7 | 160 | 0.05 | 0.15 | 25 | 0 | 0 | Secondary effluent | Single | 27.23289 | 18.44738
Pristine SCW Biochar | 800 | 120 | 86.9 | 0.8 | 1.9 | 2.2 | 0.04718067 | 7.9 | 0.11 | 0.027 | 0.032 | 62 | 0.032 | 7.8 | NPX | 1440 | 30 | 9 | 160 | 0.05 | 0.15 | 25 | 0 | 0 | Secondary effluent | Single | 27.43236 | 17.11759
Pristine SCW Biochar | 800 | 120 | 86.9 | 0.8 | 1.9 | 2.2 | 0.04718067 | 7.9 | 0.11 | 0.027 | 0.032 | 62 | 0.032 | 7.8 | NPX | 1440 | 30 | 11 | 160 | 0.05 | 0.15 | 25 | 0 | 0 | Secondary effluent | Single | 27.65522 | 15.63188
Pristine SCW Biochar | 800 | 120 | 86.9 | 0.8 | 1.9 | 2.2 | 0.04718067 | 7.9 | 0.11 | 0.027 | 0.032 | 62 | 0.032 | 7.8 | NPX | 1440 | 30 | 5 | 160 | 0.05 | 0.15 | 25 | 0 | 0 | Secondary effluent | Single | 27.06671 | 19.55529
Pristine SCW Biochar | 800 | 120 | 86.9 | 0.8 | 1.9 | 2.2 | 0.04718067 | 7.9 | 0.11 | 0.027 | 0.032 | 62 | 0.032 | 7.8 | NPX | 1440 | 30 | 7 | 160 | 0.05 | 0.15 | 25 | 0 | 0 | Secondary effluent | Single | 27.30923 | 17.93849
Pristine SCW Biochar | 800 | 120 | 86.9 | 0.8 | 1.9 | 2.2 | 0.04718067 | 7.9 | 0.11 | 0.027 | 0.032 | 62 | 0.032 | 7.8 | NPX | 1440 | 30 | 9 | 160 | 0.05 | 0.15 | 25 | 0 | 0 | Secondary effluent | Single | 27.41046 | 17.26357
Pristine SCW Biochar | 800 | 120 | 86.9 | 0.8 | 1.9 | 2.2 | 0.04718067 | 7.9 | 0.11 | 0.027 | 0.032 | 62 | 0.032 | 7.8 | NPX | 1440 | 30 | 11 | 160 | 0.05 | 0.15 | 25 | 0 | 0 | Secondary effluent | Single | 27.57963 | 16.1358
Pristine SCW Biochar | 800 | 120 | 86.9 | 0.8 | 1.9 | 2.2 | 0.04718067 | 7.9 | 0.11 | 0.027 | 0.032 | 62 | 0.032 | 7.8 | DCF | 1440 | 30 | 5 | 160 | 0.05 | 0.15 | 25 | 0 | 0 | Secondary effluent | Single | 26.73702 | 21.75318
Pristine SCW Biochar | 800 | 120 | 86.9 | 0.8 | 1.9 | 2.2 | 0.04718067 | 7.9 | 0.11 | 0.027 | 0.032 | 62 | 0.032 | 7.8 | DCF | 1440 | 30 | 7 | 160 | 0.05 | 0.15 | 25 | 0 | 0 | Secondary effluent | Single | 27.16532 | 18.8979
Pristine SCW Biochar | 800 | 120 | 86.9 | 0.8 | 1.9 | 2.2 | 0.04718067 | 7.9 | 0.11 | 0.027 | 0.032 | 62 | 0.032 | 7.8 | DCF | 1440 | 30 | 9 | 160 | 0.05 | 0.15 | 25 | 0 | 0 | Secondary effluent | Single | 27.1256 | 19.16265
Pristine SCW Biochar | 800 | 120 | 86.9 | 0.8 | 1.9 | 2.2 | 0.04718067 | 7.9 | 0.11 | 0.027 | 0.032 | 62 | 0.032 | 7.8 | DCF | 1440 | 30 | 11 | 160 | 0.05 | 0.15 | 25 | 0 | 0 | Secondary effluent | Single | 27.29932 | 18.00454
Pristine SCW Biochar | 800 | 120 | 86.9 | 0.8 | 1.9 | 2.2 | 0.04718067 | 7.9 | 0.11 | 0.027 | 0.032 | 62 | 0.032 | 7.8 | DCF | 1440 | 30 | 5 | 160 | 0.05 | 0.15 | 25 | 0 | 0 | Secondary effluent | Single | 26.66716 | 22.21896
Pristine SCW Biochar | 800 | 120 | 86.9 | 0.8 | 1.9 | 2.2 | 0.04718067 | 7.9 | 0.11 | 0.027 | 0.032 | 62 | 0.032 | 7.8 | DCF | 1440 | 30 | 7 | 160 | 0.05 | 0.15 | 25 | 0 | 0 | Secondary effluent | Single | 27.03798 | 19.74683
Pristine SCW Biochar | 800 | 120 | 86.9 | 0.8 | 1.9 | 2.2 | 0.04718067 | 7.9 | 0.11 | 0.027 | 0.032 | 62 | 0.032 | 7.8 | DCF | 1440 | 30 | 9 | 160 | 0.05 | 0.15 | 25 | 0 | 0 | Secondary effluent | Single | 27.12579 | 19.16142
Pristine SCW Biochar | 800 | 120 | 86.9 | 0.8 | 1.9 | 2.2 | 0.04718067 | 7.9 | 0.11 | 0.027 | 0.032 | 62 | 0.032 | 7.8 | DCF | 1440 | 30 | 11 | 160 | 0.05 | 0.15 | 25 | 0 | 0 | Secondary effluent | Single | 27.32215 | 17.85234
Pristine SCW Biochar | 800 | 120 | 86.9 | 0.8 | 1.9 | 2.2 | 0.04718067 | 7.9 | 0.11 | 0.027 | 0.032 | 62 | 0.032 | 7.8 | DCF | 1440 | 30 | 5 | 160 | 0.05 | 0.15 | 25 | 0 | 0 | Secondary effluent | Single | 26.81966 | 21.20227
Pristine SCW Biochar | 800 | 120 | 86.9 | 0.8 | 1.9 | 2.2 | 0.04718067 | 7.9 | 0.11 | 0.027 | 0.032 | 62 | 0.032 | 7.8 | DCF | 1440 | 30 | 7 | 160 | 0.05 | 0.15 | 25 | 0 | 0 | Secondary effluent | Single | 27.30392 | 17.97386
Pristine SCW Biochar | 800 | 120 | 86.9 | 0.8 | 1.9 | 2.2 | 0.04718067 | 7.9 | 0.11 | 0.027 | 0.032 | 62 | 0.032 | 7.8 | DCF | 1440 | 30 | 9 | 160 | 0.05 | 0.15 | 25 | 0 | 0 | Secondary effluent | Single | 27.22435 | 18.50435
Pristine SCW Biochar | 800 | 120 | 86.9 | 0.8 | 1.9 | 2.2 | 0.04718067 | 7.9 | 0.11 | 0.027 | 0.032 | 62 | 0.032 | 7.8 | DCF | 1440 | 30 | 11 | 160 | 0.05 | 0.15 | 25 | 0 | 0 | Secondary effluent | Single | 27.30253 | 17.98312
Pristine SCW Biochar | 800 | 120 | 86.9 | 0.8 | 1.9 | 2.2 | 0.04718067 | 7.9 | 0.11 | 0.027 | 0.032 | 62 | 0.032 | 7.8 | IBU | 1440 | 30 | 5 | 160 | 0.05 | 0.15 | 25 | 0 | 0 | Secondary effluent | Single | 26.56511 | 22.89929
Pristine SCW Biochar | 800 | 120 | 86.9 | 0.8 | 1.9 | 2.2 | 0.04718067 | 7.9 | 0.11 | 0.027 | 0.032 | 62 | 0.032 | 7.8 | IBU | 1440 | 30 | 7 | 160 | 0.05 | 0.15 | 25 | 0 | 0 | Secondary effluent | Single | 27.15022 | 18.9985
Pristine SCW Biochar | 800 | 120 | 86.9 | 0.8 | 1.9 | 2.2 | 0.04718067 | 7.9 | 0.11 | 0.027 | 0.032 | 62 | 0.032 | 7.8 | IBU | 1440 | 30 | 9 | 160 | 0.05 | 0.15 | 25 | 0 | 0 | Secondary effluent | Single | 27.17007 | 18.86617
Pristine SCW Biochar | 800 | 120 | 86.9 | 0.8 | 1.9 | 2.2 | 0.04718067 | 7.9 | 0.11 | 0.027 | 0.032 | 62 | 0.032 | 7.8 | IBU | 1440 | 30 | 11 | 160 | 0.05 | 0.15 | 25 | 0 | 0 | Secondary effluent | Single | 27.51824 | 16.54503
Pristine SCW Biochar | 800 | 120 | 86.9 | 0.8 | 1.9 | 2.2 | 0.04718067 | 7.9 | 0.11 | 0.027 | 0.032 | 62 | 0.032 | 7.8 | IBU | 1440 | 30 | 5 | 160 | 0.05 | 0.15 | 25 | 0 | 0 | Secondary effluent | Single | 26.40467 | 23.96886
Pristine SCW Biochar | 800 | 120 | 86.9 | 0.8 | 1.9 | 2.2 | 0.04718067 | 7.9 | 0.11 | 0.027 | 0.032 | 62 | 0.032 | 7.8 | IBU | 1440 | 30 | 7 | 160 | 0.05 | 0.15 | 25 | 0 | 0 | Secondary effluent | Single | 27.07517 | 19.49886
Pristine SCW Biochar | 800 | 120 | 86.9 | 0.8 | 1.9 | 2.2 | 0.04718067 | 7.9 | 0.11 | 0.027 | 0.032 | 62 | 0.032 | 7.8 | IBU | 1440 | 30 | 9 | 160 | 0.05 | 0.15 | 25 | 0 | 0 | Secondary effluent | Single | 27.22782 | 18.48123
Pristine SCW Biochar | 800 | 120 | 86.9 | 0.8 | 1.9 | 2.2 | 0.04718067 | 7.9 | 0.11 | 0.027 | 0.032 | 62 | 0.032 | 7.8 | IBU | 1440 | 30 | 11 | 160 | 0.05 | 0.15 | 25 | 0 | 0 | Secondary effluent | Single | 27.37947 | 17.47019
Pristine SCW Biochar | 800 | 120 | 86.9 | 0.8 | 1.9 | 2.2 | 0.04718067 | 7.9 | 0.11 | 0.027 | 0.032 | 62 | 0.032 | 7.8 | IBU | 1440 | 30 | 5 | 160 | 0.05 | 0.15 | 25 | 0 | 0 | Secondary effluent | Single | 26.90245 | 20.65032
Pristine SCW Biochar | 800 | 120 | 86.9 | 0.8 | 1.9 | 2.2 | 0.04718067 | 7.9 | 0.11 | 0.027 | 0.032 | 62 | 0.032 | 7.8 | IBU | 1440 | 30 | 7 | 160 | 0.05 | 0.15 | 25 | 0 | 0 | Secondary effluent | Single | 27.11525 | 19.23165
Pristine SCW Biochar | 800 | 120 | 86.9 | 0.8 | 1.9 | 2.2 | 0.04718067 | 7.9 | 0.11 | 0.027 | 0.032 | 62 | 0.032 | 7.8 | IBU | 1440 | 30 | 9 | 160 | 0.05 | 0.15 | 25 | 0 | 0 | Secondary effluent | Single | 27.22431 | 18.50458
Pristine SCW Biochar | 800 | 120 | 86.9 | 0.8 | 1.9 | 2.2 | 0.04718067 | 7.9 | 0.11 | 0.027 | 0.032 | 62 | 0.032 | 7.8 | IBU | 1440 | 30 | 11 | 160 | 0.05 | 0.15 | 25 | 0 | 0 | Secondary effluent | Single | 27.41081 | 17.26124
Pristine SCW Biochar | 800 | 120 | 86.9 | 0.8 | 1.9 | 2.2 | 0.04718067 | 7.9 | 0.11 | 0.027 | 0.032 | 62 | 0.032 | 7.8 | NPX | 1440 | 30 | 7 | 160 | 0.05 | 0.15 | 25 | 0 | 0 | Lake water | Single | 27.80963 | 14.60246
Pristine SCW Biochar | 800 | 120 | 86.9 | 0.8 | 1.9 | 2.2 | 0.04718067 | 7.9 | 0.11 | 0.027 | 0.032 | 62 | 0.032 | 7.8 | NPX | 1440 | 30 | 7 | 160 | 0.05 | 0.15 | 25 | 0.025 | 0 | Lake water | Single | 27.7135 | 15.24331
Pristine SCW Biochar | 800 | 120 | 86.9 | 0.8 | 1.9 | 2.2 | 0.04718067 | 7.9 | 0.11 | 0.027 | 0.032 | 62 | 0.032 | 7.8 | NPX | 1440 | 30 | 7 | 160 | 0.05 | 0.15 | 25 | 0.05 | 0 | Lake water | Single | 27.66052 | 15.59655
Pristine SCW Biochar | 800 | 120 | 86.9 | 0.8 | 1.9 | 2.2 | 0.04718067 | 7.9 | 0.11 | 0.027 | 0.032 | 62 | 0.032 | 7.8 | NPX | 1440 | 30 | 7 | 160 | 0.05 | 0.15 | 25 | 0.075 | 0 | Lake water | Single | 27.54368 | 16.37544
Pristine SCW Biochar | 800 | 120 | 86.9 | 0.8 | 1.9 | 2.2 | 0.04718067 | 7.9 | 0.11 | 0.027 | 0.032 | 62 | 0.032 | 7.8 | NPX | 1440 | 30 | 7 | 160 | 0.05 | 0.15 | 25 | 0.1 | 0 | Lake water | Single | 27.48947 | 16.73688
Pristine SCW Biochar | 800 | 120 | 86.9 | 0.8 | 1.9 | 2.2 | 0.04718067 | 7.9 | 0.11 | 0.027 | 0.032 | 62 | 0.032 | 7.8 | NPX | 1440 | 30 | 7 | 160 | 0.05 | 0.15 | 25 | 0.125 | 0 | Lake water | Single | 27.32005 | 17.86636
Pristine SCW Biochar | 800 | 120 | 86.9 | 0.8 | 1.9 | 2.2 | 0.04718067 | 7.9 | 0.11 | 0.027 | 0.032 | 62 | 0.032 | 7.8 | NPX | 1440 | 30 | 7 | 160 | 0.05 | 0.15 | 25 | 0 | 0 | Lake water | Single | 27.62055 | 15.86299
Pristine SCW Biochar | 800 | 120 | 86.9 | 0.8 | 1.9 | 2.2 | 0.04718067 | 7.9 | 0.11 | 0.027 | 0.032 | 62 | 0.032 | 7.8 | NPX | 1440 | 30 | 7 | 160 | 0.05 | 0.15 | 25 | 0.025 | 0 | Lake water | Single | 27.72478 | 15.16815
Pristine SCW Biochar | 800 | 120 | 86.9 | 0.8 | 1.9 | 2.2 | 0.04718067 | 7.9 | 0.11 | 0.027 | 0.032 | 62 | 0.032 | 7.8 | NPX | 1440 | 30 | 7 | 160 | 0.05 | 0.15 | 25 | 0.05 | 0 | Lake water | Single | 27.74358 | 15.04282
Pristine SCW Biochar | 800 | 120 | 86.9 | 0.8 | 1.9 | 2.2 | 0.04718067 | 7.9 | 0.11 | 0.027 | 0.032 | 62 | 0.032 | 7.8 | NPX | 1440 | 30 | 7 | 160 | 0.05 | 0.15 | 25 | 0.075 | 0 | Lake water | Single | 27.71867 | 15.2089
Pristine SCW Biochar | 800 | 120 | 86.9 | 0.8 | 1.9 | 2.2 | 0.04718067 | 7.9 | 0.11 | 0.027 | 0.032 | 62 | 0.032 | 7.8 | NPX | 1440 | 30 | 7 | 160 | 0.05 | 0.15 | 25 | 0.1 | 0 | Lake water | Single | 27.45319 | 16.97876
Pristine SCW Biochar | 800 | 120 | 86.9 | 0.8 | 1.9 | 2.2 | 0.04718067 | 7.9 | 0.11 | 0.027 | 0.032 | 62 | 0.032 | 7.8 | NPX | 1440 | 30 | 7 | 160 | 0.05 | 0.15 | 25 | 0.125 | 0 | Lake water | Single | 27.34391 | 17.70727
Pristine SCW Biochar | 800 | 120 | 86.9 | 0.8 | 1.9 | 2.2 | 0.04718067 | 7.9 | 0.11 | 0.027 | 0.032 | 62 | 0.032 | 7.8 | NPX | 1440 | 30 | 7 | 160 | 0.05 | 0.15 | 25 | 0 | 0 | Lake water | Single | 27.69847 | 15.3435
Pristine SCW Biochar | 800 | 120 | 86.9 | 0.8 | 1.9 | 2.2 | 0.04718067 | 7.9 | 0.11 | 0.027 | 0.032 | 62 | 0.032 | 7.8 | NPX | 1440 | 30 | 7 | 160 | 0.05 | 0.15 | 25 | 0.025 | 0 | Lake water | Single | 27.73945 | 15.07036
Pristine SCW Biochar | 800 | 120 | 86.9 | 0.8 | 1.9 | 2.2 | 0.04718067 | 7.9 | 0.11 | 0.027 | 0.032 | 62 | 0.032 | 7.8 | NPX | 1440 | 30 | 7 | 160 | 0.05 | 0.15 | 25 | 0.05 | 0 | Lake water | Single | 27.89387 | 14.04084
Pristine SCW Biochar | 800 | 120 | 86.9 | 0.8 | 1.9 | 2.2 | 0.04718067 | 7.9 | 0.11 | 0.027 | 0.032 | 62 | 0.032 | 7.8 | NPX | 1440 | 30 | 7 | 160 | 0.05 | 0.15 | 25 | 0.075 | 0 | Lake water | Single | 27.64276 | 15.71492
Pristine SCW Biochar | 800 | 120 | 86.9 | 0.8 | 1.9 | 2.2 | 0.04718067 | 7.9 | 0.11 | 0.027 | 0.032 | 62 | 0.032 | 7.8 | NPX | 1440 | 30 | 7 | 160 | 0.05 | 0.15 | 25 | 0.1 | 0 | Lake water | Single | 27.5108 | 16.59469
Pristine SCW Biochar | 800 | 120 | 86.9 | 0.8 | 1.9 | 2.2 | 0.04718067 | 7.9 | 0.11 | 0.027 | 0.032 | 62 | 0.032 | 7.8 | NPX | 1440 | 30 | 7 | 160 | 0.05 | 0.15 | 25 | 0.125 | 0 | Lake water | Single | 27.18324 | 18.77837
Pristine SCW Biochar | 800 | 120 | 86.9 | 0.8 | 1.9 | 2.2 | 0.04718067 | 7.9 | 0.11 | 0.027 | 0.032 | 62 | 0.032 | 7.8 | DCF | 1440 | 30 | 7 | 160 | 0.05 | 0.15 | 25 | 0 | 1 | Lake water | Single | 27.86629 | 14.22477
Pristine SCW Biochar | 800 | 120 | 86.9 | 0.8 | 1.9 | 2.2 | 0.04718067 | 7.9 | 0.11 | 0.027 | 0.032 | 62 | 0.032 | 7.8 | DCF | 1440 | 30 | 7 | 160 | 0.05 | 0.15 | 25 | 0.025 | 2 | Lake water | Single | 27.65137 | 15.65757
Pristine SCW Biochar | 800 | 120 | 86.9 | 0.8 | 1.9 | 2.2 | 0.04718067 | 7.9 | 0.11 | 0.027 | 0.032 | 62 | 0.032 | 7.8 | DCF | 1440 | 30 | 7 | 160 | 0.05 | 0.15 | 25 | 0.05 | 3 | Lake water | Single | 27.54355 | 16.37632
Pristine SCW Biochar | 800 | 120 | 86.9 | 0.8 | 1.9 | 2.2 | 0.04718067 | 7.9 | 0.11 | 0.027 | 0.032 | 62 | 0.032 | 7.8 | DCF | 1440 | 30 | 7 | 160 | 0.05 | 0.15 | 25 | 0.075 | 4 | Lake water | Single | 27.5181 | 16.54599
Pristine SCW Biochar | 800 | 120 | 86.9 | 0.8 | 1.9 | 2.2 | 0.04718067 | 7.9 | 0.11 | 0.027 | 0.032 | 62 | 0.032 | 7.8 | DCF | 1440 | 30 | 7 | 160 | 0.05 | 0.15 | 25 | 0.1 | 5 | Lake water | Single | 27.27817 | 18.14551
Pristine SCW Biochar | 800 | 120 | 86.9 | 0.8 | 1.9 | 2.2 | 0.04718067 | 7.9 | 0.11 | 0.027 | 0.032 | 62 | 0.032 | 7.8 | DCF | 1440 | 30 | 7 | 160 | 0.05 | 0.15 | 25 | 0.125 | 6 | Lake water | Single | 27.32168 | 17.8555
Pristine SCW Biochar | 800 | 120 | 86.9 | 0.8 | 1.9 | 2.2 | 0.04718067 | 7.9 | 0.11 | 0.027 | 0.032 | 62 | 0.032 | 7.8 | DCF | 1440 | 30 | 7 | 160 | 0.05 | 0.15 | 25 | 0 | 7 | Lake water | Single | 27.73416 | 15.10558
Pristine SCW Biochar | 800 | 120 | 86.9 | 0.8 | 1.9 | 2.2 | 0.04718067 | 7.9 | 0.11 | 0.027 | 0.032 | 62 | 0.032 | 7.8 | DCF | 1440 | 30 | 7 | 160 | 0.05 | 0.15 | 25 | 0.025 | 8 | Lake water | Single | 27.62702 | 15.81989
Pristine SCW Biochar | 800 | 120 | 86.9 | 0.8 | 1.9 | 2.2 | 0.04718067 | 7.9 | 0.11 | 0.027 | 0.032 | 62 | 0.032 | 7.8 | DCF | 1440 | 30 | 7 | 160 | 0.05 | 0.15 | 25 | 0.05 | 9 | Lake water | Single | 27.6024 | 15.98399
Pristine SCW Biochar | 800 | 120 | 86.9 | 0.8 | 1.9 | 2.2 | 0.04718067 | 7.9 | 0.11 | 0.027 | 0.032 | 62 | 0.032 | 7.8 | DCF | 1440 | 30 | 7 | 160 | 0.05 | 0.15 | 25 | 0.075 | 10 | Lake water | Single | 27.37529 | 17.49805
Pristine SCW Biochar | 800 | 120 | 86.9 | 0.8 | 1.9 | 2.2 | 0.04718067 | 7.9 | 0.11 | 0.027 | 0.032 | 62 | 0.032 | 7.8 | DCF | 1440 | 30 | 7 | 160 | 0.05 | 0.15 | 25 | 0.1 | 11 | Lake water | Single | 27.53034 | 16.46441
Pristine SCW Biochar | 800 | 120 | 86.9 | 0.8 | 1.9 | 2.2 | 0.04718067 | 7.9 | 0.11 | 0.027 | 0.032 | 62 | 0.032 | 7.8 | DCF | 1440 | 30 | 7 | 160 | 0.05 | 0.15 | 25 | 0.125 | 12 | Lake water | Single | 27.30792 | 17.94721
Pristine SCW Biochar | 800 | 120 | 86.9 | 0.8 | 1.9 | 2.2 | 0.04718067 | 7.9 | 0.11 | 0.027 | 0.032 | 62 | 0.032 | 7.8 | DCF | 1440 | 30 | 7 | 160 | 0.05 | 0.15 | 25 | 0 | 13 | Lake water | Single | 27.77021 | 14.8653
Pristine SCW Biochar | 800 | 120 | 86.9 | 0.8 | 1.9 | 2.2 | 0.04718067 | 7.9 | 0.11 | 0.027 | 0.032 | 62 | 0.032 | 7.8 | DCF | 1440 | 30 | 7 | 160 | 0.05 | 0.15 | 25 | 0.025 | 14 | Lake water | Single | 27.6311 | 15.79266
Pristine SCW Biochar | 800 | 120 | 86.9 | 0.8 | 1.9 | 2.2 | 0.04718067 | 7.9 | 0.11 | 0.027 | 0.032 | 62 | 0.032 | 7.8 | DCF | 1440 | 30 | 7 | 160 | 0.05 | 0.15 | 25 | 0.05 | 15 | Lake water | Single | 27.76511 | 14.89924
Pristine SCW Biochar | 800 | 120 | 86.9 | 0.8 | 1.9 | 2.2 | 0.04718067 | 7.9 | 0.11 | 0.027 | 0.032 | 62 | 0.032 | 7.8 | DCF | 1440 | 30 | 7 | 160 | 0.05 | 0.15 | 25 | 0.075 | 16 | Lake water | Single | 27.4722 | 16.85198
Pristine SCW Biochar | 800 | 120 | 86.9 | 0.8 | 1.9 | 2.2 | 0.04718067 | 7.9 | 0.11 | 0.027 | 0.032 | 62 | 0.032 | 7.8 | DCF | 1440 | 30 | 7 | 160 | 0.05 | 0.15 | 25 | 0.1 | 17 | Lake water | Single | 27.46183 | 16.92112
Pristine SCW Biochar | 800 | 120 | 86.9 | 0.8 | 1.9 | 2.2 | 0.04718067 | 7.9 | 0.11 | 0.027 | 0.032 | 62 | 0.032 | 7.8 | DCF | 1440 | 30 | 7 | 160 | 0.05 | 0.15 | 25 | 0.125 | 18 | Lake water | Single | 27.23323 | 18.44515
Pristine SCW Biochar | 800 | 120 | 86.9 | 0.8 | 1.9 | 2.2 | 0.04718067 | 7.9 | 0.11 | 0.027 | 0.032 | 62 | 0.032 | 7.8 | IBU | 1440 | 30 | 7 | 160 | 0.05 | 0.15 | 25 | 0 | 19 | Lake water | Single | 27.72134 | 15.19106
Pristine SCW Biochar | 800 | 120 | 86.9 | 0.8 | 1.9 | 2.2 | 0.04718067 | 7.9 | 0.11 | 0.027 | 0.032 | 62 | 0.032 | 7.8 | IBU | 1440 | 30 | 7 | 160 | 0.05 | 0.15 | 25 | 0.025 | 20 | Lake water | Single | 27.61238 | 15.91746
Pristine SCW Biochar | 800 | 120 | 86.9 | 0.8 | 1.9 | 2.2 | 0.04718067 | 7.9 | 0.11 | 0.027 | 0.032 | 62 | 0.032 | 7.8 | IBU | 1440 | 30 | 7 | 160 | 0.05 | 0.15 | 25 | 0.05 | 21 | Lake water | Single | 27.4767 | 16.82199
Pristine SCW Biochar | 800 | 120 | 86.9 | 0.8 | 1.9 | 2.2 | 0.04718067 | 7.9 | 0.11 | 0.027 | 0.032 | 62 | 0.032 | 7.8 | IBU | 1440 | 30 | 7 | 160 | 0.05 | 0.15 | 25 | 0.075 | 22 | Lake water | Single | 27.36068 | 17.59547
Pristine SCW Biochar | 800 | 120 | 86.9 | 0.8 | 1.9 | 2.2 | 0.04718067 | 7.9 | 0.11 | 0.027 | 0.032 | 62 | 0.032 | 7.8 | IBU | 1440 | 30 | 7 | 160 | 0.05 | 0.15 | 25 | 0.1 | 23 | Lake water | Single | 27.20596 | 18.62696
Pristine SCW Biochar | 800 | 120 | 86.9 | 0.8 | 1.9 | 2.2 | 0.04718067 | 7.9 | 0.11 | 0.027 | 0.032 | 62 | 0.032 | 7.8 | IBU | 1440 | 30 | 7 | 160 | 0.05 | 0.15 | 25 | 0.125 | 24 | Lake water | Single | 27.08262 | 19.44918
Pristine SCW Biochar | 800 | 120 | 86.9 | 0.8 | 1.9 | 2.2 | 0.04718067 | 7.9 | 0.11 | 0.027 | 0.032 | 62 | 0.032 | 7.8 | IBU | 1440 | 30 | 7 | 160 | 0.05 | 0.15 | 25 | 0 | 25 | Lake water | Single | 27.85177 | 14.32156
Pristine SCW Biochar | 800 | 120 | 86.9 | 0.8 | 1.9 | 2.2 | 0.04718067 | 7.9 | 0.11 | 0.027 | 0.032 | 62 | 0.032 | 7.8 | IBU | 1440 | 30 | 7 | 160 | 0.05 | 0.15 | 25 | 0.025 | 26 | Lake water | Single | 27.55791 | 16.28063
Pristine SCW Biochar | 800 | 120 | 86.9 | 0.8 | 1.9 | 2.2 | 0.04718067 | 7.9 | 0.11 | 0.027 | 0.032 | 62 | 0.032 | 7.8 | IBU | 1440 | 30 | 7 | 160 | 0.05 | 0.15 | 25 | 0.05 | 27 | Lake water | Single | 27.37756 | 17.48292
Pristine SCW Biochar | 800 | 120 | 86.9 | 0.8 | 1.9 | 2.2 | 0.04718067 | 7.9 | 0.11 | 0.027 | 0.032 | 62 | 0.032 | 7.8 | IBU | 1440 | 30 | 7 | 160 | 0.05 | 0.15 | 25 | 0.075 | 28 | Lake water | Single | 27.39315 | 17.37899
Pristine SCW Biochar | 800 | 120 | 86.9 | 0.8 | 1.9 | 2.2 | 0.04718067 | 7.9 | 0.11 | 0.027 | 0.032 | 62 | 0.032 | 7.8 | IBU | 1440 | 30 | 7 | 160 | 0.05 | 0.15 | 25 | 0.1 | 29 | Lake water | Single | 27.27368 | 18.17547
Pristine SCW Biochar | 800 | 120 | 86.9 | 0.8 | 1.9 | 2.2 | 0.04718067 | 7.9 | 0.11 | 0.027 | 0.032 | 62 | 0.032 | 7.8 | IBU | 1440 | 30 | 7 | 160 | 0.05 | 0.15 | 25 | 0.125 | 30 | Lake water | Single | 27.07612 | 19.49252
Pristine SCW Biochar | 800 | 120 | 86.9 | 0.8 | 1.9 | 2.2 | 0.04718067 | 7.9 | 0.11 | 0.027 | 0.032 | 62 | 0.032 | 7.8 | IBU | 1440 | 30 | 7 | 160 | 0.05 | 0.15 | 25 | 0 | 31 | Lake water | Single | 27.72213 | 15.18577
Pristine SCW Biochar | 800 | 120 | 86.9 | 0.8 | 1.9 | 2.2 | 0.04718067 | 7.9 | 0.11 | 0.027 | 0.032 | 62 | 0.032 | 7.8 | IBU | 1440 | 30 | 7 | 160 | 0.05 | 0.15 | 25 | 0.025 | 32 | Lake water | Single | 27.54886 | 16.34091
Pristine SCW Biochar | 800 | 120 | 86.9 | 0.8 | 1.9 | 2.2 | 0.04718067 | 7.9 | 0.11 | 0.027 | 0.032 | 62 | 0.032 | 7.8 | IBU | 1440 | 30 | 7 | 160 | 0.05 | 0.15 | 25 | 0.05 | 33 | Lake water | Single | 27.52649 | 16.49009
Pristine SCW Biochar | 800 | 120 | 86.9 | 0.8 | 1.9 | 2.2 | 0.04718067 | 7.9 | 0.11 | 0.027 | 0.032 | 62 | 0.032 | 7.8 | IBU | 1440 | 30 | 7 | 160 | 0.05 | 0.15 | 25 | 0.075 | 34 | Lake water | Single | 27.34258 | 17.71616
Pristine SCW Biochar | 800 | 120 | 86.9 | 0.8 | 1.9 | 2.2 | 0.04718067 | 7.9 | 0.11 | 0.027 | 0.032 | 62 | 0.032 | 7.8 | IBU | 1440 | 30 | 7 | 160 | 0.05 | 0.15 | 25 | 0.1 | 35 | Lake water | Single | 27.20305 | 18.64635
Pristine SCW Biochar | 800 | 120 | 86.9 | 0.8 | 1.9 | 2.2 | 0.04718067 | 7.9 | 0.11 | 0.027 | 0.032 | 62 | 0.032 | 7.8 | IBU | 1440 | 30 | 7 | 160 | 0.05 | 0.15 | 25 | 0.125 | 36 | Lake water | Single | 27.07846 | 19.47695
Pristine SCW Biochar | 800 | 120 | 86.9 | 0.8 | 1.9 | 2.2 | 0.04718067 | 7.9 | 0.11 | 0.027 | 0.032 | 62 | 0.032 | 7.8 | NPX | 1440 | 30 | 7 | 160 | 0.05 | 0.15 | 25 | 0 | 0 | Secondary effluent | Single | 27.26034 | 18.26438
Pristine SCW Biochar | 800 | 120 | 86.9 | 0.8 | 1.9 | 2.2 | 0.04718067 | 7.9 | 0.11 | 0.027 | 0.032 | 62 | 0.032 | 7.8 | NPX | 1440 | 30 | 7 | 160 | 0.05 | 0.15 | 25 | 0.025 | 0 | Secondary effluent | Single | 27.44678 | 17.02148
Pristine SCW Biochar | 800 | 120 | 86.9 | 0.8 | 1.9 | 2.2 | 0.04718067 | 7.9 | 0.11 | 0.027 | 0.032 | 62 | 0.032 | 7.8 | NPX | 1440 | 30 | 7 | 160 | 0.05 | 0.15 | 25 | 0.05 | 0 | Secondary effluent | Single | 27.40574 | 17.29508
Pristine SCW Biochar | 800 | 120 | 86.9 | 0.8 | 1.9 | 2.2 | 0.04718067 | 7.9 | 0.11 | 0.027 | 0.032 | 62 | 0.032 | 7.8 | NPX | 1440 | 30 | 7 | 160 | 0.05 | 0.15 | 25 | 0.075 | 0 | Secondary effluent | Single | 27.20026 | 18.66495
Pristine SCW Biochar | 800 | 120 | 86.9 | 0.8 | 1.9 | 2.2 | 0.04718067 | 7.9 | 0.11 | 0.027 | 0.032 | 62 | 0.032 | 7.8 | NPX | 1440 | 30 | 7 | 160 | 0.05 | 0.15 | 25 | 0.1 | 0 | Secondary effluent | Single | 27.24537 | 18.36417
Pristine SCW Biochar | 800 | 120 | 86.9 | 0.8 | 1.9 | 2.2 | 0.04718067 | 7.9 | 0.11 | 0.027 | 0.032 | 62 | 0.032 | 7.8 | NPX | 1440 | 30 | 7 | 160 | 0.05 | 0.15 | 25 | 0.125 | 0 | Secondary effluent | Single | 27.64152 | 15.72323
Pristine SCW Biochar | 800 | 120 | 86.9 | 0.8 | 1.9 | 2.2 | 0.04718067 | 7.9 | 0.11 | 0.027 | 0.032 | 62 | 0.032 | 7.8 | NPX | 1440 | 30 | 7 | 160 | 0.05 | 0.15 | 25 | 0 | 0 | Secondary effluent | Single | 27.10652 | 19.28986
Pristine SCW Biochar | 800 | 120 | 86.9 | 0.8 | 1.9 | 2.2 | 0.04718067 | 7.9 | 0.11 | 0.027 | 0.032 | 62 | 0.032 | 7.8 | NPX | 1440 | 30 | 7 | 160 | 0.05 | 0.15 | 25 | 0.025 | 0 | Secondary effluent | Single | 27.24263 | 18.38244
Pristine SCW Biochar | 800 | 120 | 86.9 | 0.8 | 1.9 | 2.2 | 0.04718067 | 7.9 | 0.11 | 0.027 | 0.032 | 62 | 0.032 | 7.8 | NPX | 1440 | 30 | 7 | 160 | 0.05 | 0.15 | 25 | 0.05 | 0 | Secondary effluent | Single | 27.43992 | 17.06721
Pristine SCW Biochar | 800 | 120 | 86.9 | 0.8 | 1.9 | 2.2 | 0.04718067 | 7.9 | 0.11 | 0.027 | 0.032 | 62 | 0.032 | 7.8 | NPX | 1440 | 30 | 7 | 160 | 0.05 | 0.15 | 25 | 0.075 | 0 | Secondary effluent | Single | 27.25031 | 18.33128
Pristine SCW Biochar | 800 | 120 | 86.9 | 0.8 | 1.9 | 2.2 | 0.04718067 | 7.9 | 0.11 | 0.027 | 0.032 | 62 | 0.032 | 7.8 | NPX | 1440 | 30 | 7 | 160 | 0.05 | 0.15 | 25 | 0.1 | 0 | Secondary effluent | Single | 27.36115 | 17.59236
Pristine SCW Biochar | 800 | 120 | 86.9 | 0.8 | 1.9 | 2.2 | 0.04718067 | 7.9 | 0.11 | 0.027 | 0.032 | 62 | 0.032 | 7.8 | NPX | 1440 | 30 | 7 | 160 | 0.05 | 0.15 | 25 | 0.125 | 0 | Secondary effluent | Single | 27.29832 | 18.01118
Pristine SCW Biochar | 800 | 120 | 86.9 | 0.8 | 1.9 | 2.2 | 0.04718067 | 7.9 | 0.11 | 0.027 | 0.032 | 62 | 0.032 | 7.8 | NPX | 1440 | 30 | 7 | 160 | 0.05 | 0.15 | 25 | 0 | 0 | Secondary effluent | Single | 26.9005 | 20.66333
Pristine SCW Biochar | 800 | 120 | 86.9 | 0.8 | 1.9 | 2.2 | 0.04718067 | 7.9 | 0.11 | 0.027 | 0.032 | 62 | 0.032 | 7.8 | NPX | 1440 | 30 | 7 | 160 | 0.05 | 0.15 | 25 | 0.025 | 0 | Secondary effluent | Single | 27.04645 | 19.69036
Pristine SCW Biochar | 800 | 120 | 86.9 | 0.8 | 1.9 | 2.2 | 0.04718067 | 7.9 | 0.11 | 0.027 | 0.032 | 62 | 0.032 | 7.8 | NPX | 1440 | 30 | 7 | 160 | 0.05 | 0.15 | 25 | 0.05 | 0 | Secondary effluent | Single | 27.29301 | 18.0466
Pristine SCW Biochar | 800 | 120 | 86.9 | 0.8 | 1.9 | 2.2 | 0.04718067 | 7.9 | 0.11 | 0.027 | 0.032 | 62 | 0.032 | 7.8 | NPX | 1440 | 30 | 7 | 160 | 0.05 | 0.15 | 25 | 0.075 | 0 | Secondary effluent | Single | 27.37443 | 17.50382
Pristine SCW Biochar | 800 | 120 | 86.9 | 0.8 | 1.9 | 2.2 | 0.04718067 | 7.9 | 0.11 | 0.027 | 0.032 | 62 | 0.032 | 7.8 | NPX | 1440 | 30 | 7 | 160 | 0.05 | 0.15 | 25 | 0.1 | 0 | Secondary effluent | Single | 27.38215 | 17.45233
Pristine SCW Biochar | 800 | 120 | 86.9 | 0.8 | 1.9 | 2.2 | 0.04718067 | 7.9 | 0.11 | 0.027 | 0.032 | 62 | 0.032 | 7.8 | NPX | 1440 | 30 | 7 | 160 | 0.05 | 0.15 | 25 | 0.125 | 0 | Secondary effluent | Single | 27.59289 | 16.04739
Pristine SCW Biochar | 800 | 120 | 86.9 | 0.8 | 1.9 | 2.2 | 0.04718067 | 7.9 | 0.11 | 0.027 | 0.032 | 62 | 0.032 | 7.8 | DCF | 1440 | 30 | 7 | 160 | 0.05 | 0.15 | 25 | 0 | 0 | Secondary effluent | Single | 27.16193 | 18.92048
Pristine SCW Biochar | 800 | 120 | 86.9 | 0.8 | 1.9 | 2.2 | 0.04718067 | 7.9 | 0.11 | 0.027 | 0.032 | 62 | 0.032 | 7.8 | DCF | 1440 | 30 | 7 | 160 | 0.05 | 0.15 | 25 | 0.025 | 0 | Secondary effluent | Single | 27.50191 | 16.65394
Pristine SCW Biochar | 800 | 120 | 86.9 | 0.8 | 1.9 | 2.2 | 0.04718067 | 7.9 | 0.11 | 0.027 | 0.032 | 62 | 0.032 | 7.8 | DCF | 1440 | 30 | 7 | 160 | 0.05 | 0.15 | 25 | 0.05 | 0 | Secondary effluent | Single | 27.5342 | 16.43864
Pristine SCW Biochar | 800 | 120 | 86.9 | 0.8 | 1.9 | 2.2 | 0.04718067 | 7.9 | 0.11 | 0.027 | 0.032 | 62 | 0.032 | 7.8 | DCF | 1440 | 30 | 7 | 160 | 0.05 | 0.15 | 25 | 0.075 | 0 | Secondary effluent | Single | 27.37644 | 17.49039
Pristine SCW Biochar | 800 | 120 | 86.9 | 0.8 | 1.9 | 2.2 | 0.04718067 | 7.9 | 0.11 | 0.027 | 0.032 | 62 | 0.032 | 7.8 | DCF | 1440 | 30 | 7 | 160 | 0.05 | 0.15 | 25 | 0.1 | 0 | Secondary effluent | Single | 27.53928 | 16.40482
Pristine SCW Biochar | 800 | 120 | 86.9 | 0.8 | 1.9 | 2.2 | 0.04718067 | 7.9 | 0.11 | 0.027 | 0.032 | 62 | 0.032 | 7.8 | DCF | 1440 | 30 | 7 | 160 | 0.05 | 0.15 | 25 | 0.125 | 0 | Secondary effluent | Single | 27.71871 | 15.20863
Pristine SCW Biochar | 800 | 120 | 86.9 | 0.8 | 1.9 | 2.2 | 0.04718067 | 7.9 | 0.11 | 0.027 | 0.032 | 62 | 0.032 | 7.8 | DCF | 1440 | 30 | 7 | 160 | 0.05 | 0.15 | 25 | 0 | 0 | Secondary effluent | Single | 27.05955 | 19.60302
Pristine SCW Biochar | 800 | 120 | 86.9 | 0.8 | 1.9 | 2.2 | 0.04718067 | 7.9 | 0.11 | 0.027 | 0.032 | 62 | 0.032 | 7.8 | DCF | 1440 | 30 | 7 | 160 | 0.05 | 0.15 | 25 | 0.025 | 0 | Secondary effluent | Single | 27.44272 | 17.04851
Pristine SCW Biochar | 800 | 120 | 86.9 | 0.8 | 1.9 | 2.2 | 0.04718067 | 7.9 | 0.11 | 0.027 | 0.032 | 62 | 0.032 | 7.8 | DCF | 1440 | 30 | 7 | 160 | 0.05 | 0.15 | 25 | 0.05 | 0 | Secondary effluent | Single | 27.62398 | 15.84015
Pristine SCW Biochar | 800 | 120 | 86.9 | 0.8 | 1.9 | 2.2 | 0.04718067 | 7.9 | 0.11 | 0.027 | 0.032 | 62 | 0.032 | 7.8 | DCF | 1440 | 30 | 7 | 160 | 0.05 | 0.15 | 25 | 0.075 | 0 | Secondary effluent | Single | 27.58747 | 16.08356
Pristine SCW Biochar | 800 | 120 | 86.9 | 0.8 | 1.9 | 2.2 | 0.04718067 | 7.9 | 0.11 | 0.027 | 0.032 | 62 | 0.032 | 7.8 | DCF | 1440 | 30 | 7 | 160 | 0.05 | 0.15 | 25 | 0.1 | 0 | Secondary effluent | Single | 27.59692 | 16.02055
Pristine SCW Biochar | 800 | 120 | 86.9 | 0.8 | 1.9 | 2.2 | 0.04718067 | 7.9 | 0.11 | 0.027 | 0.032 | 62 | 0.032 | 7.8 | DCF | 1440 | 30 | 7 | 160 | 0.05 | 0.15 | 25 | 0.125 | 0 | Secondary effluent | Single | 27.37422 | 17.50522
Pristine SCW Biochar | 800 | 120 | 86.9 | 0.8 | 1.9 | 2.2 | 0.04718067 | 7.9 | 0.11 | 0.027 | 0.032 | 62 | 0.032 | 7.8 | DCF | 1440 | 30 | 7 | 160 | 0.05 | 0.15 | 25 | 0 | 0 | Secondary effluent | Single | 27.02816 | 19.81225
Pristine SCW Biochar | 800 | 120 | 86.9 | 0.8 | 1.9 | 2.2 | 0.04718067 | 7.9 | 0.11 | 0.027 | 0.032 | 62 | 0.032 | 7.8 | DCF | 1440 | 30 | 7 | 160 | 0.05 | 0.15 | 25 | 0.025 | 0 | Secondary effluent | Single | 27.51594 | 16.5604
Pristine SCW Biochar | 800 | 120 | 86.9 | 0.8 | 1.9 | 2.2 | 0.04718067 | 7.9 | 0.11 | 0.027 | 0.032 | 62 | 0.032 | 7.8 | DCF | 1440 | 30 | 7 | 160 | 0.05 | 0.15 | 25 | 0.05 | 0 | Secondary effluent | Single | 27.54037 | 16.39753
Pristine SCW Biochar | 800 | 120 | 86.9 | 0.8 | 1.9 | 2.2 | 0.04718067 | 7.9 | 0.11 | 0.027 | 0.032 | 62 | 0.032 | 7.8 | DCF | 1440 | 30 | 7 | 160 | 0.05 | 0.15 | 25 | 0.075 | 0 | Secondary effluent | Single | 27.50765 | 16.61566
Pristine SCW Biochar | 800 | 120 | 86.9 | 0.8 | 1.9 | 2.2 | 0.04718067 | 7.9 | 0.11 | 0.027 | 0.032 | 62 | 0.032 | 7.8 | DCF | 1440 | 30 | 7 | 160 | 0.05 | 0.15 | 25 | 0.1 | 0 | Secondary effluent | Single | 27.60769 | 15.94876
Pristine SCW Biochar | 800 | 120 | 86.9 | 0.8 | 1.9 | 2.2 | 0.04718067 | 7.9 | 0.11 | 0.027 | 0.032 | 62 | 0.032 | 7.8 | DCF | 1440 | 30 | 7 | 160 | 0.05 | 0.15 | 25 | 0.125 | 0 | Secondary effluent | Single | 27.58161 | 16.12257
Pristine SCW Biochar | 800 | 120 | 86.9 | 0.8 | 1.9 | 2.2 | 0.04718067 | 7.9 | 0.11 | 0.027 | 0.032 | 62 | 0.032 | 7.8 | IBU | 1440 | 30 | 7 | 160 | 0.05 | 0.15 | 25 | 0 | 0 | Secondary effluent | Single | 27.08501 | 19.43326
Pristine SCW Biochar | 800 | 120 | 86.9 | 0.8 | 1.9 | 2.2 | 0.04718067 | 7.9 | 0.11 | 0.027 | 0.032 | 62 | 0.032 | 7.8 | IBU | 1440 | 30 | 7 | 160 | 0.05 | 0.15 | 25 | 0.025 | 0 | Secondary effluent | Single | 27.70088 | 15.32749
Pristine SCW Biochar | 800 | 120 | 86.9 | 0.8 | 1.9 | 2.2 | 0.04718067 | 7.9 | 0.11 | 0.027 | 0.032 | 62 | 0.032 | 7.8 | IBU | 1440 | 30 | 7 | 160 | 0.05 | 0.15 | 25 | 0.05 | 0 | Secondary effluent | Single | 27.57921 | 16.13857
Pristine SCW Biochar | 800 | 120 | 86.9 | 0.8 | 1.9 | 2.2 | 0.04718067 | 7.9 | 0.11 | 0.027 | 0.032 | 62 | 0.032 | 7.8 | IBU | 1440 | 30 | 7 | 160 | 0.05 | 0.15 | 25 | 0.075 | 0 | Secondary effluent | Single | 27.30277 | 17.98152
Pristine SCW Biochar | 800 | 120 | 86.9 | 0.8 | 1.9 | 2.2 | 0.04718067 | 7.9 | 0.11 | 0.027 | 0.032 | 62 | 0.032 | 7.8 | IBU | 1440 | 30 | 7 | 160 | 0.05 | 0.15 | 25 | 0.1 | 0 | Secondary effluent | Single | 27.435 | 17.10002
Pristine SCW Biochar | 800 | 120 | 86.9 | 0.8 | 1.9 | 2.2 | 0.04718067 | 7.9 | 0.11 | 0.027 | 0.032 | 62 | 0.032 | 7.8 | IBU | 1440 | 30 | 7 | 160 | 0.05 | 0.15 | 25 | 0.125 | 0 | Secondary effluent | Single | 27.67176 | 15.52162
Pristine SCW Biochar | 800 | 120 | 86.9 | 0.8 | 1.9 | 2.2 | 0.04718067 | 7.9 | 0.11 | 0.027 | 0.032 | 62 | 0.032 | 7.8 | IBU | 1440 | 30 | 7 | 160 | 0.05 | 0.15 | 25 | 0 | 0 | Secondary effluent | Single | 27.08952 | 19.40321
Pristine SCW Biochar | 800 | 120 | 86.9 | 0.8 | 1.9 | 2.2 | 0.04718067 | 7.9 | 0.11 | 0.027 | 0.032 | 62 | 0.032 | 7.8 | IBU | 1440 | 30 | 7 | 160 | 0.05 | 0.15 | 25 | 0.025 | 0 | Secondary effluent | Single | 27.51254 | 16.58307
Pristine SCW Biochar | 800 | 120 | 86.9 | 0.8 | 1.9 | 2.2 | 0.04718067 | 7.9 | 0.11 | 0.027 | 0.032 | 62 | 0.032 | 7.8 | IBU | 1440 | 30 | 7 | 160 | 0.05 | 0.15 | 25 | 0.05 | 0 | Secondary effluent | Single | 27.63757 | 15.74953
Pristine SCW Biochar | 800 | 120 | 86.9 | 0.8 | 1.9 | 2.2 | 0.04718067 | 7.9 | 0.11 | 0.027 | 0.032 | 62 | 0.032 | 7.8 | IBU | 1440 | 30 | 7 | 160 | 0.05 | 0.15 | 25 | 0.075 | 0 | Secondary effluent | Single | 27.55472 | 16.30186
Pristine SCW Biochar | 800 | 120 | 86.9 | 0.8 | 1.9 | 2.2 | 0.04718067 | 7.9 | 0.11 | 0.027 | 0.032 | 62 | 0.032 | 7.8 | IBU | 1440 | 30 | 7 | 160 | 0.05 | 0.15 | 25 | 0.1 | 0 | Secondary effluent | Single | 27.4316 | 17.12266
Pristine SCW Biochar | 800 | 120 | 86.9 | 0.8 | 1.9 | 2.2 | 0.04718067 | 7.9 | 0.11 | 0.027 | 0.032 | 62 | 0.032 | 7.8 | IBU | 1440 | 30 | 7 | 160 | 0.05 | 0.15 | 25 | 0.125 | 0 | Secondary effluent | Single | 27.421 | 17.19333
Pristine SCW Biochar | 800 | 120 | 86.9 | 0.8 | 1.9 | 2.2 | 0.04718067 | 7.9 | 0.11 | 0.027 | 0.032 | 62 | 0.032 | 7.8 | IBU | 1440 | 30 | 7 | 160 | 0.05 | 0.15 | 25 | 0 | 0 | Secondary effluent | Single | 26.97297 | 20.18022
Pristine SCW Biochar | 800 | 120 | 86.9 | 0.8 | 1.9 | 2.2 | 0.04718067 | 7.9 | 0.11 | 0.027 | 0.032 | 62 | 0.032 | 7.8 | IBU | 1440 | 30 | 7 | 160 | 0.05 | 0.15 | 25 | 0.025 | 0 | Secondary effluent | Single | 27.27175 | 18.18832
Pristine SCW Biochar | 800 | 120 | 86.9 | 0.8 | 1.9 | 2.2 | 0.04718067 | 7.9 | 0.11 | 0.027 | 0.032 | 62 | 0.032 | 7.8 | IBU | 1440 | 30 | 7 | 160 | 0.05 | 0.15 | 25 | 0.05 | 0 | Secondary effluent | Single | 27.60479 | 15.96809
Pristine SCW Biochar | 800 | 120 | 86.9 | 0.8 | 1.9 | 2.2 | 0.04718067 | 7.9 | 0.11 | 0.027 | 0.032 | 62 | 0.032 | 7.8 | IBU | 1440 | 30 | 7 | 160 | 0.05 | 0.15 | 25 | 0.075 | 0 | Secondary effluent | Single | 27.51512 | 16.56584
Pristine SCW Biochar | 800 | 120 | 86.9 | 0.8 | 1.9 | 2.2 | 0.04718067 | 7.9 | 0.11 | 0.027 | 0.032 | 62 | 0.032 | 7.8 | IBU | 1440 | 30 | 7 | 160 | 0.05 | 0.15 | 25 | 0.1 | 0 | Secondary effluent | Single | 27.44482 | 17.03452
Pristine SCW Biochar | 800 | 120 | 86.9 | 0.8 | 1.9 | 2.2 | 0.04718067 | 7.9 | 0.11 | 0.027 | 0.032 | 62 | 0.032 | 7.8 | IBU | 1440 | 30 | 7 | 160 | 0.05 | 0.15 | 25 | 0.125 | 0 | Secondary effluent | Single | 27.65578 | 15.62815
Pristine SCW Biochar | 800 | 120 | 86.9 | 0.8 | 1.9 | 2.2 | 0.04718067 | 7.9 | 0.11 | 0.027 | 0.032 | 62 | 0.032 | 7.8 | NPX | 1440 | 30 | 7 | 160 | 0.05 | 0.15 | 15 | 0 | 0 | Lake water | Single | 27.69891 | 15.34058
Pristine SCW Biochar | 800 | 120 | 86.9 | 0.8 | 1.9 | 2.2 | 0.04718067 | 7.9 | 0.11 | 0.027 | 0.032 | 62 | 0.032 | 7.8 | NPX | 1440 | 30 | 7 | 160 | 0.05 | 0.15 | 25 | 0 | 0 | Lake water | Single | 27.80963 | 14.60246
Pristine SCW Biochar | 800 | 120 | 86.9 | 0.8 | 1.9 | 2.2 | 0.04718067 | 7.9 | 0.11 | 0.027 | 0.032 | 62 | 0.032 | 7.8 | NPX | 1440 | 30 | 7 | 160 | 0.05 | 0.15 | 35 | 0 | 0 | Lake water | Single | 27.62071 | 15.86192
Pristine SCW Biochar | 800 | 120 | 86.9 | 0.8 | 1.9 | 2.2 | 0.04718067 | 7.9 | 0.11 | 0.027 | 0.032 | 62 | 0.032 | 7.8 | NPX | 1440 | 30 | 7 | 160 | 0.05 | 0.15 | 15 | 0 | 0 | Lake water | Single | 27.56885 | 16.20769
Pristine SCW Biochar | 800 | 120 | 86.9 | 0.8 | 1.9 | 2.2 | 0.04718067 | 7.9 | 0.11 | 0.027 | 0.032 | 62 | 0.032 | 7.8 | NPX | 1440 | 30 | 7 | 160 | 0.05 | 0.15 | 25 | 0 | 0 | Lake water | Single | 27.62055 | 15.86299
Pristine SCW Biochar | 800 | 120 | 86.9 | 0.8 | 1.9 | 2.2 | 0.04718067 | 7.9 | 0.11 | 0.027 | 0.032 | 62 | 0.032 | 7.8 | NPX | 1440 | 30 | 7 | 160 | 0.05 | 0.15 | 35 | 0 | 0 | Lake water | Single | 27.62253 | 15.84978
Pristine SCW Biochar | 800 | 120 | 86.9 | 0.8 | 1.9 | 2.2 | 0.04718067 | 7.9 | 0.11 | 0.027 | 0.032 | 62 | 0.032 | 7.8 | NPX | 1440 | 30 | 7 | 160 | 0.05 | 0.15 | 15 | 0 | 0 | Lake water | Single | 27.78529 | 14.76477
Pristine SCW Biochar | 800 | 120 | 86.9 | 0.8 | 1.9 | 2.2 | 0.04718067 | 7.9 | 0.11 | 0.027 | 0.032 | 62 | 0.032 | 7.8 | NPX | 1440 | 30 | 7 | 160 | 0.05 | 0.15 | 25 | 0 | 0 | Lake water | Single | 27.69847 | 15.3435
Pristine SCW Biochar | 800 | 120 | 86.9 | 0.8 | 1.9 | 2.2 | 0.04718067 | 7.9 | 0.11 | 0.027 | 0.032 | 62 | 0.032 | 7.8 | NPX | 1440 | 30 | 7 | 160 | 0.05 | 0.15 | 35 | 0 | 0 | Lake water | Single | 27.65037 | 15.66419
Pristine SCW Biochar | 800 | 120 | 86.9 | 0.8 | 1.9 | 2.2 | 0.04718067 | 7.9 | 0.11 | 0.027 | 0.032 | 62 | 0.032 | 7.8 | DCF | 1440 | 30 | 7 | 160 | 0.05 | 0.15 | 15 | 0 | 0 | Lake water | Single | 27.82578 | 14.4948
Pristine SCW Biochar | 800 | 120 | 86.9 | 0.8 | 1.9 | 2.2 | 0.04718067 | 7.9 | 0.11 | 0.027 | 0.032 | 62 | 0.032 | 7.8 | DCF | 1440 | 30 | 7 | 160 | 0.05 | 0.15 | 25 | 0 | 0 | Lake water | Single | 27.86629 | 14.22477
Pristine SCW Biochar | 800 | 120 | 86.9 | 0.8 | 1.9 | 2.2 | 0.04718067 | 7.9 | 0.11 | 0.027 | 0.032 | 62 | 0.032 | 7.8 | DCF | 1440 | 30 | 7 | 160 | 0.05 | 0.15 | 35 | 0 | 0 | Lake water | Single | 27.70841 | 15.27729
Pristine SCW Biochar | 800 | 120 | 86.9 | 0.8 | 1.9 | 2.2 | 0.04718067 | 7.9 | 0.11 | 0.027 | 0.032 | 62 | 0.032 | 7.8 | DCF | 1440 | 30 | 7 | 160 | 0.05 | 0.15 | 15 | 0 | 0 | Lake water | Single | 27.56449 | 16.23676
Pristine SCW Biochar | 800 | 120 | 86.9 | 0.8 | 1.9 | 2.2 | 0.04718067 | 7.9 | 0.11 | 0.027 | 0.032 | 62 | 0.032 | 7.8 | DCF | 1440 | 30 | 7 | 160 | 0.05 | 0.15 | 25 | 0 | 0 | Lake water | Single | 27.73416 | 15.10558
Pristine SCW Biochar | 800 | 120 | 86.9 | 0.8 | 1.9 | 2.2 | 0.04718067 | 7.9 | 0.11 | 0.027 | 0.032 | 62 | 0.032 | 7.8 | DCF | 1440 | 30 | 7 | 160 | 0.05 | 0.15 | 35 | 0 | 0 | Lake water | Single | 27.69826 | 15.34496
Pristine SCW Biochar | 800 | 120 | 86.9 | 0.8 | 1.9 | 2.2 | 0.04718067 | 7.9 | 0.11 | 0.027 | 0.032 | 62 | 0.032 | 7.8 | DCF | 1440 | 30 | 7 | 160 | 0.05 | 0.15 | 15 | 0 | 0 | Lake water | Single | 27.83145 | 14.45702
Pristine SCW Biochar | 800 | 120 | 86.9 | 0.8 | 1.9 | 2.2 | 0.04718067 | 7.9 | 0.11 | 0.027 | 0.032 | 62 | 0.032 | 7.8 | DCF | 1440 | 30 | 7 | 160 | 0.05 | 0.15 | 25 | 0 | 0 | Lake water | Single | 27.77021 | 14.8653
Pristine SCW Biochar | 800 | 120 | 86.9 | 0.8 | 1.9 | 2.2 | 0.04718067 | 7.9 | 0.11 | 0.027 | 0.032 | 62 | 0.032 | 7.8 | DCF | 1440 | 30 | 7 | 160 | 0.05 | 0.15 | 35 | 0 | 0 | Lake water | Single | 27.6578 | 15.61468
Pristine SCW Biochar | 800 | 120 | 86.9 | 0.8 | 1.9 | 2.2 | 0.04718067 | 7.9 | 0.11 | 0.027 | 0.032 | 62 | 0.032 | 7.8 | IBU | 1440 | 30 | 7 | 160 | 0.05 | 0.15 | 15 | 0 | 0 | Lake water | Single | 27.77877 | 14.80822
Pristine SCW Biochar | 800 | 120 | 86.9 | 0.8 | 1.9 | 2.2 | 0.04718067 | 7.9 | 0.11 | 0.027 | 0.032 | 62 | 0.032 | 7.8 | IBU | 1440 | 30 | 7 | 160 | 0.05 | 0.15 | 25 | 0 | 0 | Lake water | Single | 27.72134 | 15.19106
Pristine SCW Biochar | 800 | 120 | 86.9 | 0.8 | 1.9 | 2.2 | 0.04718067 | 7.9 | 0.11 | 0.027 | 0.032 | 62 | 0.032 | 7.8 | IBU | 1440 | 30 | 7 | 160 | 0.05 | 0.15 | 35 | 0 | 0 | Lake water | Single | 27.60186 | 15.98759
Pristine SCW Biochar | 800 | 120 | 86.9 | 0.8 | 1.9 | 2.2 | 0.04718067 | 7.9 | 0.11 | 0.027 | 0.032 | 62 | 0.032 | 7.8 | IBU | 1440 | 30 | 7 | 160 | 0.05 | 0.15 | 15 | 0 | 0 | Lake water | Single | 27.59491 | 16.0339
Pristine SCW Biochar | 800 | 120 | 86.9 | 0.8 | 1.9 | 2.2 | 0.04718067 | 7.9 | 0.11 | 0.027 | 0.032 | 62 | 0.032 | 7.8 | IBU | 1440 | 30 | 7 | 160 | 0.05 | 0.15 | 25 | 0 | 0 | Lake water | Single | 27.85177 | 14.32156
Pristine SCW Biochar | 800 | 120 | 86.9 | 0.8 | 1.9 | 2.2 | 0.04718067 | 7.9 | 0.11 | 0.027 | 0.032 | 62 | 0.032 | 7.8 | IBU | 1440 | 30 | 7 | 160 | 0.05 | 0.15 | 35 | 0 | 0 | Lake water | Single | 27.73995 | 15.06702
Pristine SCW Biochar | 800 | 120 | 86.9 | 0.8 | 1.9 | 2.2 | 0.04718067 | 7.9 | 0.11 | 0.027 | 0.032 | 62 | 0.032 | 7.8 | IBU | 1440 | 30 | 7 | 160 | 0.05 | 0.15 | 15 | 0 | 0 | Lake water | Single | 27.78568 | 14.76211
Pristine SCW Biochar | 800 | 120 | 86.9 | 0.8 | 1.9 | 2.2 | 0.04718067 | 7.9 | 0.11 | 0.027 | 0.032 | 62 | 0.032 | 7.8 | IBU | 1440 | 30 | 7 | 160 | 0.05 | 0.15 | 25 | 0 | 0 | Lake water | Single | 27.72213 | 15.18577
Pristine SCW Biochar | 800 | 120 | 86.9 | 0.8 | 1.9 | 2.2 | 0.04718067 | 7.9 | 0.11 | 0.027 | 0.032 | 62 | 0.032 | 7.8 | IBU | 1440 | 30 | 7 | 160 | 0.05 | 0.15 | 35 | 0 | 0 | Lake water | Single | 27.63232 | 15.78455
Pristine SCW Biochar | 800 | 120 | 86.9 | 0.8 | 1.9 | 2.2 | 0.04718067 | 7.9 | 0.11 | 0.027 | 0.032 | 62 | 0.032 | 7.8 | NPX | 1440 | 30 | 7 | 160 | 0.05 | 0.15 | 15 | 0 | 0 | Secondary effluent | Single | 27.41393 | 17.24049
Pristine SCW Biochar | 800 | 120 | 86.9 | 0.8 | 1.9 | 2.2 | 0.04718067 | 7.9 | 0.11 | 0.027 | 0.032 | 62 | 0.032 | 7.8 | NPX | 1440 | 30 | 7 | 160 | 0.05 | 0.15 | 25 | 0 | 0 | Secondary effluent | Single | 27.2732 | 18.17865
Pristine SCW Biochar | 800 | 120 | 86.9 | 0.8 | 1.9 | 2.2 | 0.04718067 | 7.9 | 0.11 | 0.027 | 0.032 | 62 | 0.032 | 7.8 | NPX | 1440 | 30 | 7 | 160 | 0.05 | 0.15 | 35 | 0 | 0 | Secondary effluent | Single | 27.54199 | 16.38675
Pristine SCW Biochar | 800 | 120 | 86.9 | 0.8 | 1.9 | 2.2 | 0.04718067 | 7.9 | 0.11 | 0.027 | 0.032 | 62 | 0.032 | 7.8 | NPX | 1440 | 30 | 7 | 160 | 0.05 | 0.15 | 15 | 0 | 0 | Secondary effluent | Single | 27.53316 | 16.44562
Pristine SCW Biochar | 800 | 120 | 86.9 | 0.8 | 1.9 | 2.2 | 0.04718067 | 7.9 | 0.11 | 0.027 | 0.032 | 62 | 0.032 | 7.8 | NPX | 1440 | 30 | 7 | 160 | 0.05 | 0.15 | 25 | 0 | 0 | Secondary effluent | Single | 27.26179 | 18.25474
Pristine SCW Biochar | 800 | 120 | 86.9 | 0.8 | 1.9 | 2.2 | 0.04718067 | 7.9 | 0.11 | 0.027 | 0.032 | 62 | 0.032 | 7.8 | NPX | 1440 | 30 | 7 | 160 | 0.05 | 0.15 | 35 | 0 | 0 | Secondary effluent | Single | 27.21561 | 18.5626
Pristine SCW Biochar | 800 | 120 | 86.9 | 0.8 | 1.9 | 2.2 | 0.04718067 | 7.9 | 0.11 | 0.027 | 0.032 | 62 | 0.032 | 7.8 | NPX | 1440 | 30 | 7 | 160 | 0.05 | 0.15 | 15 | 0 | 0 | Secondary effluent | Single | 27.43367 | 17.1089
Pristine SCW Biochar | 800 | 120 | 86.9 | 0.8 | 1.9 | 2.2 | 0.04718067 | 7.9 | 0.11 | 0.027 | 0.032 | 62 | 0.032 | 7.8 | NPX | 1440 | 30 | 7 | 160 | 0.05 | 0.15 | 25 | 0 | 0 | Secondary effluent | Single | 27.32576 | 17.82824
Pristine SCW Biochar | 800 | 120 | 86.9 | 0.8 | 1.9 | 2.2 | 0.04718067 | 7.9 | 0.11 | 0.027 | 0.032 | 62 | 0.032 | 7.8 | NPX | 1440 | 30 | 7 | 160 | 0.05 | 0.15 | 35 | 0 | 0 | Secondary effluent | Single | 27.2236 | 18.50935
Pristine SCW Biochar | 800 | 120 | 86.9 | 0.8 | 1.9 | 2.2 | 0.04718067 | 7.9 | 0.11 | 0.027 | 0.032 | 62 | 0.032 | 7.8 | DCF | 1440 | 30 | 7 | 160 | 0.05 | 0.15 | 15 | 0 | 0 | Secondary effluent | Single | 27.19937 | 18.67085
Pristine SCW Biochar | 800 | 120 | 86.9 | 0.8 | 1.9 | 2.2 | 0.04718067 | 7.9 | 0.11 | 0.027 | 0.032 | 62 | 0.032 | 7.8 | DCF | 1440 | 30 | 7 | 160 | 0.05 | 0.15 | 25 | 0 | 0 | Secondary effluent | Single | 27.06364 | 19.57574
Pristine SCW Biochar | 800 | 120 | 86.9 | 0.8 | 1.9 | 2.2 | 0.04718067 | 7.9 | 0.11 | 0.027 | 0.032 | 62 | 0.032 | 7.8 | DCF | 1440 | 30 | 7 | 160 | 0.05 | 0.15 | 35 | 0 | 0 | Secondary effluent | Single | 26.99691 | 20.02057
Pristine SCW Biochar | 800 | 120 | 86.9 | 0.8 | 1.9 | 2.2 | 0.04718067 | 7.9 | 0.11 | 0.027 | 0.032 | 62 | 0.032 | 7.8 | DCF | 1440 | 30 | 7 | 160 | 0.05 | 0.15 | 15 | 0 | 0 | Secondary effluent | Single | 27.23893 | 18.40713
Pristine SCW Biochar | 800 | 120 | 86.9 | 0.8 | 1.9 | 2.2 | 0.04718067 | 7.9 | 0.11 | 0.027 | 0.032 | 62 | 0.032 | 7.8 | DCF | 1440 | 30 | 7 | 160 | 0.05 | 0.15 | 25 | 0 | 0 | Secondary effluent | Single | 27.0614 | 19.59068
Pristine SCW Biochar | 800 | 120 | 86.9 | 0.8 | 1.9 | 2.2 | 0.04718067 | 7.9 | 0.11 | 0.027 | 0.032 | 62 | 0.032 | 7.8 | DCF | 1440 | 30 | 7 | 160 | 0.05 | 0.15 | 35 | 0 | 0 | Secondary effluent | Single | 26.9937 | 20.04201
Pristine SCW Biochar | 800 | 120 | 86.9 | 0.8 | 1.9 | 2.2 | 0.04718067 | 7.9 | 0.11 | 0.027 | 0.032 | 62 | 0.032 | 7.8 | DCF | 1440 | 30 | 7 | 160 | 0.05 | 0.15 | 15 | 0 | 0 | Secondary effluent | Single | 27.27674 | 18.1551
Pristine SCW Biochar | 800 | 120 | 86.9 | 0.8 | 1.9 | 2.2 | 0.04718067 | 7.9 | 0.11 | 0.027 | 0.032 | 62 | 0.032 | 7.8 | DCF | 1440 | 30 | 7 | 160 | 0.05 | 0.15 | 25 | 0 | 0 | Secondary effluent | Single | 27.29595 | 18.027
Pristine SCW Biochar | 800 | 120 | 86.9 | 0.8 | 1.9 | 2.2 | 0.04718067 | 7.9 | 0.11 | 0.027 | 0.032 | 62 | 0.032 | 7.8 | DCF | 1440 | 30 | 7 | 160 | 0.05 | 0.15 | 35 | 0 | 0 | Secondary effluent | Single | 27.17841 | 18.8106
Pristine SCW Biochar | 800 | 120 | 86.9 | 0.8 | 1.9 | 2.2 | 0.04718067 | 7.9 | 0.11 | 0.027 | 0.032 | 62 | 0.032 | 7.8 | IBU | 1440 | 30 | 7 | 160 | 0.05 | 0.15 | 15 | 0 | 0 | Secondary effluent | Single | 27.00949 | 19.93675
Pristine SCW Biochar | 800 | 120 | 86.9 | 0.8 | 1.9 | 2.2 | 0.04718067 | 7.9 | 0.11 | 0.027 | 0.032 | 62 | 0.032 | 7.8 | IBU | 1440 | 30 | 7 | 160 | 0.05 | 0.15 | 25 | 0 | 0 | Secondary effluent | Single | 26.83955 | 21.0697
Pristine SCW Biochar | 800 | 120 | 86.9 | 0.8 | 1.9 | 2.2 | 0.04718067 | 7.9 | 0.11 | 0.027 | 0.032 | 62 | 0.032 | 7.8 | IBU | 1440 | 30 | 7 | 160 | 0.05 | 0.15 | 35 | 0 | 0 | Secondary effluent | Single | 26.63943 | 22.40377
Pristine SCW Biochar | 800 | 120 | 86.9 | 0.8 | 1.9 | 2.2 | 0.04718067 | 7.9 | 0.11 | 0.027 | 0.032 | 62 | 0.032 | 7.8 | IBU | 1440 | 30 | 7 | 160 | 0.05 | 0.15 | 15 | 0 | 0 | Secondary effluent | Single | 27.01369 | 19.90873
Pristine SCW Biochar | 800 | 120 | 86.9 | 0.8 | 1.9 | 2.2 | 0.04718067 | 7.9 | 0.11 | 0.027 | 0.032 | 62 | 0.032 | 7.8 | IBU | 1440 | 30 | 7 | 160 | 0.05 | 0.15 | 25 | 0 | 0 | Secondary effluent | Single | 26.92557 | 20.49622
Pristine SCW Biochar | 800 | 120 | 86.9 | 0.8 | 1.9 | 2.2 | 0.04718067 | 7.9 | 0.11 | 0.027 | 0.032 | 62 | 0.032 | 7.8 | IBU | 1440 | 30 | 7 | 160 | 0.05 | 0.15 | 35 | 0 | 0 | Secondary effluent | Single | 26.82106 | 21.19296
Pristine SCW Biochar | 800 | 120 | 86.9 | 0.8 | 1.9 | 2.2 | 0.04718067 | 7.9 | 0.11 | 0.027 | 0.032 | 62 | 0.032 | 7.8 | IBU | 1440 | 30 | 7 | 160 | 0.05 | 0.15 | 15 | 0 | 0 | Secondary effluent | Single | 27.08995 | 19.40034
Pristine SCW Biochar | 800 | 120 | 86.9 | 0.8 | 1.9 | 2.2 | 0.04718067 | 7.9 | 0.11 | 0.027 | 0.032 | 62 | 0.032 | 7.8 | IBU | 1440 | 30 | 7 | 160 | 0.05 | 0.15 | 25 | 0 | 0 | Secondary effluent | Single | 26.81622 | 21.22517
Pristine SCW Biochar | 800 | 120 | 86.9 | 0.8 | 1.9 | 2.2 | 0.04718067 | 7.9 | 0.11 | 0.027 | 0.032 | 62 | 0.032 | 7.8 | IBU | 1440 | 30 | 7 | 160 | 0.05 | 0.15 | 35 | 0 | 0 | Secondary effluent | Single | 26.8108 | 21.26133
NaOH-activated SCW biochars | 800 | 120 | 89.7 | 0.3 | 2.4 | 0 | 0.02675585 | 7.4 | 0.04 | 0.023 | 0 | 655.4 | 0.456 | 8.5 | NXP | 0 | 30 | 7 | 160 | 0.05 | 0.15 | 25 | 0 | 0 | Lake water | Single | 30 | 0
NaOH-activated SCW biochars | 800 | 120 | 89.7 | 0.3 | 2.4 | 0 | 0.02675585 | 7.4 | 0.04 | 0.023 | 0 | 655.4 | 0.456 | 8.5 | NXP | 30 | 30 | 7 | 160 | 0.05 | 0.15 | 25 | 0 | 0 | Lake water | Single | 0.3290678 | 197.8062
NaOH-activated SCW biochars | 800 | 120 | 89.7 | 0.3 | 2.4 | 0 | 0.02675585 | 7.4 | 0.04 | 0.023 | 0 | 655.4 | 0.456 | 8.5 | NXP | 60 | 30 | 7 | 160 | 0.05 | 0.15 | 25 | 0 | 0 | Lake water | Single | 7.470165 | 150.1989
NaOH-activated SCW biochars | 800 | 120 | 89.7 | 0.3 | 2.4 | 0 | 0.02675585 | 7.4 | 0.04 | 0.023 | 0 | 655.4 | 0.456 | 8.5 | NXP | 120 | 30 | 7 | 160 | 0.05 | 0.15 | 25 | 0 | 0 | Lake water | Single | 4.872608 | 167.5159
NaOH-activated SCW biochars | 800 | 120 | 89.7 | 0.3 | 2.4 | 0 | 0.02675585 | 7.4 | 0.04 | 0.023 | 0 | 655.4 | 0.456 | 8.5 | NXP | 240 | 30 | 7 | 160 | 0.05 | 0.15 | 25 | 0 | 0 | Lake water | Single | 7.559188 | 149.6054
NaOH-activated SCW biochars | 800 | 120 | 89.7 | 0.3 | 2.4 | 0 | 0.02675585 | 7.4 | 0.04 | 0.023 | 0 | 655.4 | 0.456 | 8.5 | NXP | 480 | 30 | 7 | 160 | 0.05 | 0.15 | 25 | 0 | 0 | Lake water | Single | 0.6075288 | 195.9498
NaOH-activated SCW biochars | 800 | 120 | 89.7 | 0.3 | 2.4 | 0 | 0.02675585 | 7.4 | 0.04 | 0.023 | 0 | 655.4 | 0.456 | 8.5 | NXP | 720 | 30 | 7 | 160 | 0.05 | 0.15 | 25 | 0 | 0 | Lake water | Single | 4.872738 | 167.5151
NaOH-activated SCW biochars | 800 | 120 | 89.7 | 0.3 | 2.4 | 0 | 0.02675585 | 7.4 | 0.04 | 0.023 | 0 | 655.4 | 0.456 | 8.5 | NXP | 960 | 30 | 7 | 160 | 0.05 | 0.15 | 25 | 0 | 0 | Lake water | Single | 2.025796 | 186.4947
NaOH-activated SCW biochars | 800 | 120 | 89.7 | 0.3 | 2.4 | 0 | 0.02675585 | 7.4 | 0.04 | 0.023 | 0 | 655.4 | 0.456 | 8.5 | NXP | 1440 | 30 | 7 | 160 | 0.05 | 0.15 | 25 | 0 | 0 | Lake water | Single | 2.025796 | 186.4947
NaOH-activated SCW biochars | 800 | 120 | 89.7 | 0.3 | 2.4 | 0 | 0.02675585 | 7.4 | 0.04 | 0.023 | 0 | 655.4 | 0.456 | 8.5 | NXP | 0 | 30 | 7 | 160 | 0.05 | 0.15 | 25 | 0 | 0 | Lake water | Single | 30 | 0
NaOH-activated SCW biochars | 800 | 120 | 89.7 | 0.3 | 2.4 | 0 | 0.02675585 | 7.4 | 0.04 | 0.023 | 0 | 655.4 | 0.456 | 8.5 | NXP | 30 | 30 | 7 | 160 | 0.05 | 0.15 | 25 | 0 | 0 | Lake water | Single | 9.909188 | 133.9387
NaOH-activated SCW biochars | 800 | 120 | 89.7 | 0.3 | 2.4 | 0 | 0.02675585 | 7.4 | 0.04 | 0.023 | 0 | 655.4 | 0.456 | 8.5 | NXP | 60 | 30 | 7 | 160 | 0.05 | 0.15 | 25 | 0 | 0 | Lake water | Single | 7.85118 | 147.6588
NaOH-activated SCW biochars | 800 | 120 | 89.7 | 0.3 | 2.4 | 0 | 0.02675585 | 7.4 | 0.04 | 0.023 | 0 | 655.4 | 0.456 | 8.5 | NXP | 120 | 30 | 7 | 160 | 0.05 | 0.15 | 25 | 0 | 0 | Lake water | Single | 7.732021 | 148.4532
NaOH-activated SCW biochars | 800 | 120 | 89.7 | 0.3 | 2.4 | 0 | 0.02675585 | 7.4 | 0.04 | 0.023 | 0 | 655.4 | 0.456 | 8.5 | NXP | 240 | 30 | 7 | 160 | 0.05 | 0.15 | 25 | 0 | 0 | Lake water | Single | 3.574025 | 176.1732
NaOH-activated SCW biochars | 800 | 120 | 89.7 | 0.3 | 2.4 | 0 | 0.02675585 | 7.4 | 0.04 | 0.023 | 0 | 655.4 | 0.456 | 8.5 | NXP | 480 | 30 | 7 | 160 | 0.05 | 0.15 | 25 | 0 | 0 | Lake water | Single | 0.962626 | 193.5825
NaOH-activated SCW biochars | 800 | 120 | 89.7 | 0.3 | 2.4 | 0 | 0.02675585 | 7.4 | 0.04 | 0.023 | 0 | 655.4 | 0.456 | 8.5 | NXP | 720 | 30 | 7 | 160 | 0.05 | 0.15 | 25 | 0 | 0 | Lake water | Single | 0.9574706 | 193.6169
NaOH-activated SCW biochars | 800 | 120 | 89.7 | 0.3 | 2.4 | 0 | 0.02675585 | 7.4 | 0.04 | 0.023 | 0 | 655.4 | 0.456 | 8.5 | NXP | 960 | 30 | 7 | 160 | 0.05 | 0.15 | 25 | 0 | 0 | Lake water | Single | 0.8628978 | 194.2473
NaOH-activated SCW biochars | 800 | 120 | 89.7 | 0.3 | 2.4 | 0 | 0.02675585 | 7.4 | 0.04 | 0.023 | 0 | 655.4 | 0.456 | 8.5 | NXP | 1440 | 30 | 7 | 160 | 0.05 | 0.15 | 25 | 0 | 0 | Lake water | Single | 0.8628978 | 194.2473
NaOH-activated SCW biochars | 800 | 120 | 89.7 | 0.3 | 2.4 | 0 | 0.02675585 | 7.4 | 0.04 | 0.023 | 0 | 655.4 | 0.456 | 8.5 | NXP | 0 | 30 | 7 | 160 | 0.05 | 0.15 | 25 | 0 | 0 | Lake water | Single | 30 | 0
NaOH-activated SCW biochars | 800 | 120 | 89.7 | 0.3 | 2.4 | 0 | 0.02675585 | 7.4 | 0.04 | 0.023 | 0 | 655.4 | 0.456 | 8.5 | NXP | 30 | 30 | 7 | 160 | 0.05 | 0.15 | 25 | 0 | 0 | Lake water | Single | 8.320027 | 144.5332
NaOH-activated SCW biochars | 800 | 120 | 89.7 | 0.3 | 2.4 | 0 | 0.02675585 | 7.4 | 0.04 | 0.023 | 0 | 655.4 | 0.456 | 8.5 | NXP | 60 | 30 | 7 | 160 | 0.05 | 0.15 | 25 | 0 | 0 | Lake water | Single | 5.987506 | 160.0833
NaOH-activated SCW biochars | 800 | 120 | 89.7 | 0.3 | 2.4 | 0 | 0.02675585 | 7.4 | 0.04 | 0.023 | 0 | 655.4 | 0.456 | 8.5 | NXP | 120 | 30 | 7 | 160 | 0.05 | 0.15 | 25 | 0 | 0 | Lake water | Single | 6.376504 | 157.49
NaOH-activated SCW biochars | 800 | 120 | 89.7 | 0.3 | 2.4 | 0 | 0.02675585 | 7.4 | 0.04 | 0.023 | 0 | 655.4 | 0.456 | 8.5 | NXP | 240 | 30 | 7 | 160 | 0.05 | 0.15 | 25 | 0 | 0 | Lake water | Single | 1.809906 | 187.934
NaOH-activated SCW biochars | 800 | 120 | 89.7 | 0.3 | 2.4 | 0 | 0.02675585 | 7.4 | 0.04 | 0.023 | 0 | 655.4 | 0.456 | 8.5 | NXP | 480 | 30 | 7 | 160 | 0.05 | 0.15 | 25 | 0 | 0 | Lake water | Single | 2.889287 | 180.7381
NaOH-activated SCW biochars | 800 | 120 | 89.7 | 0.3 | 2.4 | 0 | 0.02675585 | 7.4 | 0.04 | 0.023 | 0 | 655.4 | 0.456 | 8.5 | NXP | 720 | 30 | 7 | 160 | 0.05 | 0.15 | 25 | 0 | 0 | Lake water | Single | 0.8549596 | 194.3003
NaOH-activated SCW biochars | 800 | 120 | 89.7 | 0.3 | 2.4 | 0 | 0.02675585 | 7.4 | 0.04 | 0.023 | 0 | 655.4 | 0.456 | 8.5 | NXP | 960 | 30 | 7 | 160 | 0.05 | 0.15 | 25 | 0 | 0 | Lake water | Single | 0.8838544 | 194.1076
NaOH-activated SCW biochars | 800 | 120 | 89.7 | 0.3 | 2.4 | 0 | 0.02675585 | 7.4 | 0.04 | 0.023 | 0 | 655.4 | 0.456 | 8.5 | NXP | 1440 | 30 | 7 | 160 | 0.05 | 0.15 | 25 | 0 | 0 | Lake water | Single | 0.8838544 | 194.1076
NaOH-activated SCW biochars | 800 | 120 | 89.7 | 0.3 | 2.4 | 0 | 0.02675585 | 7.4 | 0.04 | 0.023 | 0 | 655.4 | 0.456 | 8.5 | DCF | 0 | 30 | 7 | 160 | 0.05 | 0.15 | 25 | 0 | 0 | Lake water | Single | 30 | 0
NaOH-activated SCW biochars | 800 | 120 | 89.7 | 0.3 | 2.4 | 0 | 0.02675585 | 7.4 | 0.04 | 0.023 | 0 | 655.4 | 0.456 | 8.5 | DCF | 30 | 30 | 7 | 160 | 0.05 | 0.15 | 25 | 0 | 0 | Lake water | Single | 8.169431 | 145.5371
NaOH-activated SCW biochars | 800 | 120 | 89.7 | 0.3 | 2.4 | 0 | 0.02675585 | 7.4 | 0.04 | 0.023 | 0 | 655.4 | 0.456 | 8.5 | DCF | 60 | 30 | 7 | 160 | 0.05 | 0.15 | 25 | 0 | 0 | Lake water | Single | 16.34226 | 91.05163
NaOH-activated SCW biochars | 800 | 120 | 89.7 | 0.3 | 2.4 | 0 | 0.02675585 | 7.4 | 0.04 | 0.023 | 0 | 655.4 | 0.456 | 8.5 | DCF | 120 | 30 | 7 | 160 | 0.05 | 0.15 | 25 | 0 | 0 | Lake water | Single | 13.92557 | 107.1629
NaOH-activated SCW biochars | 800 | 120 | 89.7 | 0.3 | 2.4 | 0 | 0.02675585 | 7.4 | 0.04 | 0.023 | 0 | 655.4 | 0.456 | 8.5 | DCF | 240 | 30 | 7 | 160 | 0.05 | 0.15 | 25 | 0 | 0 | Lake water | Single | 17.42706 | 83.81957
NaOH-activated SCW biochars | 800 | 120 | 89.7 | 0.3 | 2.4 | 0 | 0.02675585 | 7.4 | 0.04 | 0.023 | 0 | 655.4 | 0.456 | 8.5 | DCF | 480 | 30 | 7 | 160 | 0.05 | 0.15 | 25 | 0 | 0 | Lake water | Single | 13.37666 | 110.8222
NaOH-activated SCW biochars | 800 | 120 | 89.7 | 0.3 | 2.4 | 0 | 0.02675585 | 7.4 | 0.04 | 0.023 | 0 | 655.4 | 0.456 | 8.5 | DCF | 720 | 30 | 7 | 160 | 0.05 | 0.15 | 25 | 0 | 0 | Lake water | Single | 17.67165 | 82.18901
NaOH-activated SCW biochars | 800 | 120 | 89.7 | 0.3 | 2.4 | 0 | 0.02675585 | 7.4 | 0.04 | 0.023 | 0 | 655.4 | 0.456 | 8.5 | DCF | 960 | 30 | 7 | 160 | 0.05 | 0.15 | 25 | 0 | 0 | Lake water | Single | 16.3674 | 90.88398
NaOH-activated SCW biochars | 800 | 120 | 89.7 | 0.3 | 2.4 | 0 | 0.02675585 | 7.4 | 0.04 | 0.023 | 0 | 655.4 | 0.456 | 8.5 | DCF | 1440 | 30 | 7 | 160 | 0.05 | 0.15 | 25 | 0 | 0 | Lake water | Single | 16.3674 | 90.88398
NaOH-activated SCW biochars | 800 | 120 | 89.7 | 0.3 | 2.4 | 0 | 0.02675585 | 7.4 | 0.04 | 0.023 | 0 | 655.4 | 0.456 | 8.5 | DCF | 0 | 30 | 7 | 160 | 0.05 | 0.15 | 25 | 0 | 0 | Lake water | Single | 30 | 0
NaOH-activated SCW biochars | 800 | 120 | 89.7 | 0.3 | 2.4 | 0 | 0.02675585 | 7.4 | 0.04 | 0.023 | 0 | 655.4 | 0.456 | 8.5 | DCF | 30 | 30 | 7 | 160 | 0.05 | 0.15 | 25 | 0 | 0 | Lake water | Single | 19.42461 | 70.50263
NaOH-activated SCW biochars | 800 | 120 | 89.7 | 0.3 | 2.4 | 0 | 0.02675585 | 7.4 | 0.04 | 0.023 | 0 | 655.4 | 0.456 | 8.5 | DCF | 60 | 30 | 7 | 160 | 0.05 | 0.15 | 25 | 0 | 0 | Lake water | Single | 16.65963 | 88.93582
NaOH-activated SCW biochars | 800 | 120 | 89.7 | 0.3 | 2.4 | 0 | 0.02675585 | 7.4 | 0.04 | 0.023 | 0 | 655.4 | 0.456 | 8.5 | DCF | 120 | 30 | 7 | 160 | 0.05 | 0.15 | 25 | 0 | 0 | Lake water | Single | 17.19444 | 85.37042
NaOH-activated SCW biochars | 800 | 120 | 89.7 | 0.3 | 2.4 | 0 | 0.02675585 | 7.4 | 0.04 | 0.023 | 0 | 655.4 | 0.456 | 8.5 | DCF | 240 | 30 | 7 | 160 | 0.05 | 0.15 | 25 | 0 | 0 | Lake water | Single | 13.58993 | 109.4004
NaOH-activated SCW biochars | 800 | 120 | 89.7 | 0.3 | 2.4 | 0 | 0.02675585 | 7.4 | 0.04 | 0.023 | 0 | 655.4 | 0.456 | 8.5 | DCF | 480 | 30 | 7 | 160 | 0.05 | 0.15 | 25 | 0 | 0 | Lake water | Single | 16.06563 | 92.89582
NaOH-activated SCW biochars | 800 | 120 | 89.7 | 0.3 | 2.4 | 0 | 0.02675585 | 7.4 | 0.04 | 0.023 | 0 | 655.4 | 0.456 | 8.5 | DCF | 720 | 30 | 7 | 160 | 0.05 | 0.15 | 25 | 0 | 0 | Lake water | Single | 15.24977 | 98.33484
NaOH-activated SCW biochars | 800 | 120 | 89.7 | 0.3 | 2.4 | 0 | 0.02675585 | 7.4 | 0.04 | 0.023 | 0 | 655.4 | 0.456 | 8.5 | DCF | 960 | 30 | 7 | 160 | 0.05 | 0.15 | 25 | 0 | 0 | Lake water | Single | 14.96835 | 100.211
NaOH-activated SCW biochars | 800 | 120 | 89.7 | 0.3 | 2.4 | 0 | 0.02675585 | 7.4 | 0.04 | 0.023 | 0 | 655.4 | 0.456 | 8.5 | DCF | 1440 | 30 | 7 | 160 | 0.05 | 0.15 | 25 | 0 | 0 | Lake water | Single | 16.312 | 91.25332
NaOH-activated SCW biochars | 800 | 120 | 89.7 | 0.3 | 2.4 | 0 | 0.02675585 | 7.4 | 0.04 | 0.023 | 0 | 655.4 | 0.456 | 8.5 | DCF | 0 | 30 | 7 | 160 | 0.05 | 0.15 | 25 | 0 | 0 | Lake water | Single | 30 | 0
NaOH-activated SCW biochars | 800 | 120 | 89.7 | 0.3 | 2.4 | 0 | 0.02675585 | 7.4 | 0.04 | 0.023 | 0 | 655.4 | 0.456 | 8.5 | DCF | 30 | 30 | 7 | 160 | 0.05 | 0.15 | 25 | 0 | 0 | Lake water | Single | 17.18233 | 85.45114
NaOH-activated SCW biochars | 800 | 120 | 89.7 | 0.3 | 2.4 | 0 | 0.02675585 | 7.4 | 0.04 | 0.023 | 0 | 655.4 | 0.456 | 8.5 | DCF | 60 | 30 | 7 | 160 | 0.05 | 0.15 | 25 | 0 | 0 | Lake water | Single | 16.17819 | 92.1454
NaOH-activated SCW biochars | 800 | 120 | 89.7 | 0.3 | 2.4 | 0 | 0.02675585 | 7.4 | 0.04 | 0.023 | 0 | 655.4 | 0.456 | 8.5 | DCF | 120 | 30 | 7 | 160 | 0.05 | 0.15 | 25 | 0 | 0 | Lake water | Single | 15.68164 | 95.45576
NaOH-activated SCW biochars | 800 | 120 | 89.7 | 0.3 | 2.4 | 0 | 0.02675585 | 7.4 | 0.04 | 0.023 | 0 | 655.4 | 0.456 | 8.5 | DCF | 240 | 30 | 7 | 160 | 0.05 | 0.15 | 25 | 0 | 0 | Lake water | Single | 14.6974 | 102.0173
NaOH-activated SCW biochars | 800 | 120 | 89.7 | 0.3 | 2.4 | 0 | 0.02675585 | 7.4 | 0.04 | 0.023 | 0 | 655.4 | 0.456 | 8.5 | DCF | 480 | 30 | 7 | 160 | 0.05 | 0.15 | 25 | 0 | 0 | Lake water | Single | 17.05037 | 86.33087
NaOH-activated SCW biochars | 800 | 120 | 89.7 | 0.3 | 2.4 | 0 | 0.02675585 | 7.4 | 0.04 | 0.023 | 0 | 655.4 | 0.456 | 8.5 | DCF | 720 | 30 | 7 | 160 | 0.05 | 0.15 | 25 | 0 | 0 | Lake water | Single | 15.09386 | 99.37429
NaOH-activated SCW biochars | 800 | 120 | 89.7 | 0.3 | 2.4 | 0 | 0.02675585 | 7.4 | 0.04 | 0.023 | 0 | 655.4 | 0.456 | 8.5 | DCF | 960 | 30 | 7 | 160 | 0.05 | 0.15 | 25 | 0 | 0 | Lake water | Single | 15.22028 | 98.53144
NaOH-activated SCW biochars | 800 | 120 | 89.7 | 0.3 | 2.4 | 0 | 0.02675585 | 7.4 | 0.04 | 0.023 | 0 | 655.4 | 0.456 | 8.5 | DCF | 1440 | 30 | 7 | 160 | 0.05 | 0.15 | 25 | 0 | 0 | Lake water | Single | 13.82289 | 107.8474
NaOH-activated SCW biochars | 800 | 120 | 89.7 | 0.3 | 2.4 | 0 | 0.02675585 | 7.4 | 0.04 | 0.023 | 0 | 655.4 | 0.456 | 8.5 | IBU | 0 | 30 | 7 | 160 | 0.05 | 0.15 | 25 | 0 | 0 | Lake water | Single | 30 | 0
NaOH-activated SCW biochars | 800 | 120 | 89.7 | 0.3 | 2.4 | 0 | 0.02675585 | 7.4 | 0.04 | 0.023 | 0 | 655.4 | 0.456 | 8.5 | IBU | 30 | 30 | 7 | 160 | 0.05 | 0.15 | 25 | 0 | 0 | Lake water | Single | 11.65935 | 122.271
NaOH-activated SCW biochars | 800 | 120 | 89.7 | 0.3 | 2.4 | 0 | 0.02675585 | 7.4 | 0.04 | 0.023 | 0 | 655.4 | 0.456 | 8.5 | IBU | 60 | 30 | 7 | 160 | 0.05 | 0.15 | 25 | 0 | 0 | Lake water | Single | 19.02067 | 73.1955
NaOH-activated SCW biochars | 800 | 120 | 89.7 | 0.3 | 2.4 | 0 | 0.02675585 | 7.4 | 0.04 | 0.023 | 0 | 655.4 | 0.456 | 8.5 | IBU | 120 | 30 | 7 | 160 | 0.05 | 0.15 | 25 | 0 | 0 | Lake water | Single | 16.96275 | 86.91503
NaOH-activated SCW biochars | 800 | 120 | 89.7 | 0.3 | 2.4 | 0 | 0.02675585 | 7.4 | 0.04 | 0.023 | 0 | 655.4 | 0.456 | 8.5 | IBU | 240 | 30 | 7 | 160 | 0.05 | 0.15 | 25 | 0 | 0 | Lake water | Single | 19.71954 | 68.53642
NaOH-activated SCW biochars | 800 | 120 | 89.7 | 0.3 | 2.4 | 0 | 0.02675585 | 7.4 | 0.04 | 0.023 | 0 | 655.4 | 0.456 | 8.5 | IBU | 480 | 30 | 7 | 160 | 0.05 | 0.15 | 25 | 0 | 0 | Lake water | Single | 16.80492 | 87.96718
NaOH-activated SCW biochars | 800 | 120 | 89.7 | 0.3 | 2.4 | 0 | 0.02675585 | 7.4 | 0.04 | 0.023 | 0 | 655.4 | 0.456 | 8.5 | IBU | 720 | 30 | 7 | 160 | 0.05 | 0.15 | 25 | 0 | 0 | Lake water | Single | 20.57722 | 62.81852
NaOH-activated SCW biochars | 800 | 120 | 89.7 | 0.3 | 2.4 | 0 | 0.02675585 | 7.4 | 0.04 | 0.023 | 0 | 655.4 | 0.456 | 8.5 | IBU | 960 | 30 | 7 | 160 | 0.05 | 0.15 | 25 | 0 | 0 | Lake water | Single | 19.11227 | 72.58487
NaOH-activated SCW biochars | 800 | 120 | 89.7 | 0.3 | 2.4 | 0 | 0.02675585 | 7.4 | 0.04 | 0.023 | 0 | 655.4 | 0.456 | 8.5 | IBU | 1440 | 30 | 7 | 160 | 0.05 | 0.15 | 25 | 0 | 0 | Lake water | Single | 19.11227 | 72.58487
NaOH-activated SCW biochars | 800 | 120 | 89.7 | 0.3 | 2.4 | 0 | 0.02675585 | 7.4 | 0.04 | 0.023 | 0 | 655.4 | 0.456 | 8.5 | IBU | 0 | 30 | 7 | 160 | 0.05 | 0.15 | 25 | 0 | 0 | Lake water | Single | 30 | 0
NaOH-activated SCW biochars | 800 | 120 | 89.7 | 0.3 | 2.4 | 0 | 0.02675585 | 7.4 | 0.04 | 0.023 | 0 | 655.4 | 0.456 | 8.5 | IBU | 30 | 30 | 7 | 160 | 0.05 | 0.15 | 25 | 0 | 0 | Lake water | Single | 21.70664 | 55.28906
NaOH-activated SCW biochars | 800 | 120 | 89.7 | 0.3 | 2.4 | 0 | 0.02675585 | 7.4 | 0.04 | 0.023 | 0 | 655.4 | 0.456 | 8.5 | IBU | 60 | 30 | 7 | 160 | 0.05 | 0.15 | 25 | 0 | 0 | Lake water | Single | 18.71749 | 75.21676
NaOH-activated SCW biochars | 800 | 120 | 89.7 | 0.3 | 2.4 | 0 | 0.02675585 | 7.4 | 0.04 | 0.023 | 0 | 655.4 | 0.456 | 8.5 | IBU | 120 | 30 | 7 | 160 | 0.05 | 0.15 | 25 | 0 | 0 | Lake water | Single | 19.61283 | 69.24783
NaOH-activated SCW biochars | 800 | 120 | 89.7 | 0.3 | 2.4 | 0 | 0.02675585 | 7.4 | 0.04 | 0.023 | 0 | 655.4 | 0.456 | 8.5 | IBU | 240 | 30 | 7 | 160 | 0.05 | 0.15 | 25 | 0 | 0 | Lake water | Single | 16.63225 | 89.1183
NaOH-activated SCW biochars | 800 | 120 | 89.7 | 0.3 | 2.4 | 0 | 0.02675585 | 7.4 | 0.04 | 0.023 | 0 | 655.4 | 0.456 | 8.5 | IBU | 480 | 30 | 7 | 160 | 0.05 | 0.15 | 25 | 0 | 0 | Lake water | Single | 19.72553 | 68.49643
NaOH-activated SCW biochars | 800 | 120 | 89.7 | 0.3 | 2.4 | 0 | 0.02675585 | 7.4 | 0.04 | 0.023 | 0 | 655.4 | 0.456 | 8.5 | IBU | 720 | 30 | 7 | 160 | 0.05 | 0.15 | 25 | 0 | 0 | Lake water | Single | 18.12738 | 79.1508
NaOH-activated SCW biochars | 800 | 120 | 89.7 | 0.3 | 2.4 | 0 | 0.02675585 | 7.4 | 0.04 | 0.023 | 0 | 655.4 | 0.456 | 8.5 | IBU | 960 | 30 | 7 | 160 | 0.05 | 0.15 | 25 | 0 | 0 | Lake water | Single | 17.85541 | 80.96392
NaOH-activated SCW biochars | 800 | 120 | 89.7 | 0.3 | 2.4 | 0 | 0.02675585 | 7.4 | 0.04 | 0.023 | 0 | 655.4 | 0.456 | 8.5 | IBU | 1440 | 30 | 7 | 160 | 0.05 | 0.15 | 25 | 0 | 0 | Lake water | Single | 19.02334 | 73.17773
NaOH-activated SCW biochars | 800 | 120 | 89.7 | 0.3 | 2.4 | 0 | 0.02675585 | 7.4 | 0.04 | 0.023 | 0 | 655.4 | 0.456 | 8.5 | IBU | 0 | 30 | 7 | 160 | 0.05 | 0.15 | 25 | 0 | 0 | Lake water | Single | 30 | 0
NaOH-activated SCW biochars | 800 | 120 | 89.7 | 0.3 | 2.4 | 0 | 0.02675585 | 7.4 | 0.04 | 0.023 | 0 | 655.4 | 0.456 | 8.5 | IBU | 30 | 30 | 7 | 160 | 0.05 | 0.15 | 25 | 0 | 0 | Lake water | Single | 19.31072 | 71.26187
NaOH-activated SCW biochars | 800 | 120 | 89.7 | 0.3 | 2.4 | 0 | 0.02675585 | 7.4 | 0.04 | 0.023 | 0 | 655.4 | 0.456 | 8.5 | IBU | 60 | 30 | 7 | 160 | 0.05 | 0.15 | 25 | 0 | 0 | Lake water | Single | 19.00445 | 73.30368
NaOH-activated SCW biochars | 800 | 120 | 89.7 | 0.3 | 2.4 | 0 | 0.02675585 | 7.4 | 0.04 | 0.023 | 0 | 655.4 | 0.456 | 8.5 | IBU | 120 | 30 | 7 | 160 | 0.05 | 0.15 | 25 | 0 | 0 | Lake water | Single | 18.12361 | 79.17595
NaOH-activated SCW biochars | 800 | 120 | 89.7 | 0.3 | 2.4 | 0 | 0.02675585 | 7.4 | 0.04 | 0.023 | 0 | 655.4 | 0.456 | 8.5 | IBU | 240 | 30 | 7 | 160 | 0.05 | 0.15 | 25 | 0 | 0 | Lake water | Single | 18.01305 | 79.91302
NaOH-activated SCW biochars | 800 | 120 | 89.7 | 0.3 | 2.4 | 0 | 0.02675585 | 7.4 | 0.04 | 0.023 | 0 | 655.4 | 0.456 | 8.5 | IBU | 480 | 30 | 7 | 160 | 0.05 | 0.15 | 25 | 0 | 0 | Lake water | Single | 20.10406 | 65.97292
NaOH-activated SCW biochars | 800 | 120 | 89.7 | 0.3 | 2.4 | 0 | 0.02675585 | 7.4 | 0.04 | 0.023 | 0 | 655.4 | 0.456 | 8.5 | IBU | 720 | 30 | 7 | 160 | 0.05 | 0.15 | 25 | 0 | 0 | Lake water | Single | 18.68371 | 75.44196
NaOH-activated SCW biochars | 800 | 120 | 89.7 | 0.3 | 2.4 | 0 | 0.02675585 | 7.4 | 0.04 | 0.023 | 0 | 655.4 | 0.456 | 8.5 | IBU | 960 | 30 | 7 | 160 | 0.05 | 0.15 | 25 | 0 | 0 | Lake water | Single | 18.01038 | 79.93079
NaOH-activated SCW biochars | 800 | 120 | 89.7 | 0.3 | 2.4 | 0 | 0.02675585 | 7.4 | 0.04 | 0.023 | 0 | 655.4 | 0.456 | 8.5 | IBU | 1440 | 30 | 7 | 160 | 0.05 | 0.15 | 25 | 0 | 0 | Lake water | Single | 16.84245 | 87.71698
NaOH-activated SCW biochars | 800 | 120 | 89.7 | 0.3 | 2.4 | 0 | 0.02675585 | 7.4 | 0.04 | 0.023 | 0 | 655.4 | 0.456 | 8.5 | NXP | 0 | 30 | 7 | 160 | 0.05 | 0.15 | 25 | 0 | 0 | Secondary effluent | Single | 30 | 0
NaOH-activated SCW biochars | 800 | 120 | 89.7 | 0.3 | 2.4 | 0 | 0.02675585 | 7.4 | 0.04 | 0.023 | 0 | 655.4 | 0.456 | 8.5 | NXP | 30 | 30 | 7 | 160 | 0.05 | 0.15 | 25 | 0 | 0 | Secondary effluent | Single | 16.47544 | 90.16373
NaOH-activated SCW biochars | 800 | 120 | 89.7 | 0.3 | 2.4 | 0 | 0.02675585 | 7.4 | 0.04 | 0.023 | 0 | 655.4 | 0.456 | 8.5 | NXP | 60 | 30 | 7 | 160 | 0.05 | 0.15 | 25 | 0 | 0 | Secondary effluent | Single | 14.75116 | 101.6589
NaOH-activated SCW biochars | 800 | 120 | 89.7 | 0.3 | 2.4 | 0 | 0.02675585 | 7.4 | 0.04 | 0.023 | 0 | 655.4 | 0.456 | 8.5 | NXP | 120 | 30 | 7 | 160 | 0.05 | 0.15 | 25 | 0 | 0 | Secondary effluent | Single | 10.23829 | 131.7447
NaOH-activated SCW biochars | 800 | 120 | 89.7 | 0.3 | 2.4 | 0 | 0.02675585 | 7.4 | 0.04 | 0.023 | 0 | 655.4 | 0.456 | 8.5 | NXP | 240 | 30 | 7 | 160 | 0.05 | 0.15 | 25 | 0 | 0 | Secondary effluent | Single | 6.130503 | 159.13
NaOH-activated SCW biochars | 800 | 120 | 89.7 | 0.3 | 2.4 | 0 | 0.02675585 | 7.4 | 0.04 | 0.023 | 0 | 655.4 | 0.456 | 8.5 | NXP | 480 | 30 | 7 | 160 | 0.05 | 0.15 | 25 | 0 | 0 | Secondary effluent | Single | 4.946083 | 167.0261
NaOH-activated SCW biochars | 800 | 120 | 89.7 | 0.3 | 2.4 | 0 | 0.02675585 | 7.4 | 0.04 | 0.023 | 0 | 655.4 | 0.456 | 8.5 | NXP | 720 | 30 | 7 | 160 | 0.05 | 0.15 | 25 | 0 | 0 | Secondary effluent | Single | 3.841624 | 174.3892
NaOH-activated SCW biochars | 800 | 120 | 89.7 | 0.3 | 2.4 | 0 | 0.02675585 | 7.4 | 0.04 | 0.023 | 0 | 655.4 | 0.456 | 8.5 | NXP | 960 | 30 | 7 | 160 | 0.05 | 0.15 | 25 | 0 | 0 | Secondary effluent | Single | 3.812233 | 174.5851
NaOH-activated SCW biochars | 800 | 120 | 89.7 | 0.3 | 2.4 | 0 | 0.02675585 | 7.4 | 0.04 | 0.023 | 0 | 655.4 | 0.456 | 8.5 | NXP | 1440 | 30 | 7 | 160 | 0.05 | 0.15 | 25 | 0 | 0 | Secondary effluent | Single | 3.839647 | 174.4024
NaOH-activated SCW biochars | 800 | 120 | 89.7 | 0.3 | 2.4 | 0 | 0.02675585 | 7.4 | 0.04 | 0.023 | 0 | 655.4 | 0.456 | 8.5 | NXP | 0 | 30 | 7 | 160 | 0.05 | 0.15 | 25 | 0 | 0 | Secondary effluent | Single | 30 | 0
NaOH-activated SCW biochars | 800 | 120 | 89.7 | 0.3 | 2.4 | 0 | 0.02675585 | 7.4 | 0.04 | 0.023 | 0 | 655.4 | 0.456 | 8.5 | NXP | 30 | 30 | 7 | 160 | 0.05 | 0.15 | 25 | 0 | 0 | Secondary effluent | Single | 15.40427 | 97.30484
NaOH-activated SCW biochars | 800 | 120 | 89.7 | 0.3 | 2.4 | 0 | 0.02675585 | 7.4 | 0.04 | 0.023 | 0 | 655.4 | 0.456 | 8.5 | NXP | 60 | 30 | 7 | 160 | 0.05 | 0.15 | 25 | 0 | 0 | Secondary effluent | Single | 14.36574 | 104.2284
NaOH-activated SCW biochars | 800 | 120 | 89.7 | 0.3 | 2.4 | 0 | 0.02675585 | 7.4 | 0.04 | 0.023 | 0 | 655.4 | 0.456 | 8.5 | NXP | 120 | 30 | 7 | 160 | 0.05 | 0.15 | 25 | 0 | 0 | Secondary effluent | Single | 10.41487 | 130.5676
NaOH-activated SCW biochars | 800 | 120 | 89.7 | 0.3 | 2.4 | 0 | 0.02675585 | 7.4 | 0.04 | 0.023 | 0 | 655.4 | 0.456 | 8.5 | NXP | 240 | 30 | 7 | 160 | 0.05 | 0.15 | 25 | 0 | 0 | Secondary effluent | Single | 9.345248 | 137.6983
NaOH-activated SCW biochars | 800 | 120 | 89.7 | 0.3 | 2.4 | 0 | 0.02675585 | 7.4 | 0.04 | 0.023 | 0 | 655.4 | 0.456 | 8.5 | NXP | 480 | 30 | 7 | 160 | 0.05 | 0.15 | 25 | 0 | 0 | Secondary effluent | Single | 4.989421 | 166.7372
NaOH-activated SCW biochars | 800 | 120 | 89.7 | 0.3 | 2.4 | 0 | 0.02675585 | 7.4 | 0.04 | 0.023 | 0 | 655.4 | 0.456 | 8.5 | NXP | 720 | 30 | 7 | 160 | 0.05 | 0.15 | 25 | 0 | 0 | Secondary effluent | Single | 4.580446 | 169.4637
NaOH-activated SCW biochars | 800 | 120 | 89.7 | 0.3 | 2.4 | 0 | 0.02675585 | 7.4 | 0.04 | 0.023 | 0 | 655.4 | 0.456 | 8.5 | NXP | 960 | 30 | 7 | 160 | 0.05 | 0.15 | 25 | 0 | 0 | Secondary effluent | Single | 3.888912 | 174.0739
NaOH-activated SCW biochars | 800 | 120 | 89.7 | 0.3 | 2.4 | 0 | 0.02675585 | 7.4 | 0.04 | 0.023 | 0 | 655.4 | 0.456 | 8.5 | NXP | 1440 | 30 | 7 | 160 | 0.05 | 0.15 | 25 | 0 | 0 | Secondary effluent | Single | 3.802001 | 174.6533
NaOH-activated SCW biochars | 800 | 120 | 89.7 | 0.3 | 2.4 | 0 | 0.02675585 | 7.4 | 0.04 | 0.023 | 0 | 655.4 | 0.456 | 8.5 | NXP | 0 | 30 | 7 | 160 | 0.05 | 0.15 | 25 | 0 | 0 | Secondary effluent | Single | 30 | 0
NaOH-activated SCW biochars | 800 | 120 | 89.7 | 0.3 | 2.4 | 0 | 0.02675585 | 7.4 | 0.04 | 0.023 | 0 | 655.4 | 0.456 | 8.5 | NXP | 30 | 30 | 7 | 160 | 0.05 | 0.15 | 25 | 0 | 0 | Secondary effluent | Single | 17.81804 | 81.21305
NaOH-activated SCW biochars | 800 | 120 | 89.7 | 0.3 | 2.4 | 0 | 0.02675585 | 7.4 | 0.04 | 0.023 | 0 | 655.4 | 0.456 | 8.5 | NXP | 60 | 30 | 7 | 160 | 0.05 | 0.15 | 25 | 0 | 0 | Secondary effluent | Single | 14.21131 | 105.2579
NaOH-activated SCW biochars | 800 | 120 | 89.7 | 0.3 | 2.4 | 0 | 0.02675585 | 7.4 | 0.04 | 0.023 | 0 | 655.4 | 0.456 | 8.5 | NXP | 120 | 30 | 7 | 160 | 0.05 | 0.15 | 25 | 0 | 0 | Secondary effluent | Single | 10.3572 | 130.952
NaOH-activated SCW biochars | 800 | 120 | 89.7 | 0.3 | 2.4 | 0 | 0.02675585 | 7.4 | 0.04 | 0.023 | 0 | 655.4 | 0.456 | 8.5 | NXP | 240 | 30 | 7 | 160 | 0.05 | 0.15 | 25 | 0 | 0 | Secondary effluent | Single | 6.965908 | 153.5606
NaOH-activated SCW biochars | 800 | 120 | 89.7 | 0.3 | 2.4 | 0 | 0.02675585 | 7.4 | 0.04 | 0.023 | 0 | 655.4 | 0.456 | 8.5 | NXP | 480 | 30 | 7 | 160 | 0.05 | 0.15 | 25 | 0 | 0 | Secondary effluent | Single | 5.152906 | 165.6473
NaOH-activated SCW biochars | 800 | 120 | 89.7 | 0.3 | 2.4 | 0 | 0.02675585 | 7.4 | 0.04 | 0.023 | 0 | 655.4 | 0.456 | 8.5 | NXP | 720 | 30 | 7 | 160 | 0.05 | 0.15 | 25 | 0 | 0 | Secondary effluent | Single | 3.139646 | 179.069
NaOH-activated SCW biochars | 800 | 120 | 89.7 | 0.3 | 2.4 | 0 | 0.02675585 | 7.4 | 0.04 | 0.023 | 0 | 655.4 | 0.456 | 8.5 | NXP | 960 | 30 | 7 | 160 | 0.05 | 0.15 | 25 | 0 | 0 | Secondary effluent | Single | 3.885187 | 174.0988
NaOH-activated SCW biochars | 800 | 120 | 89.7 | 0.3 | 2.4 | 0 | 0.02675585 | 7.4 | 0.04 | 0.023 | 0 | 655.4 | 0.456 | 8.5 | NXP | 1440 | 30 | 7 | 160 | 0.05 | 0.15 | 25 | 0 | 0 | Secondary effluent | Single | 3.88504 | 174.0997
NaOH-activated SCW biochars | 800 | 120 | 89.7 | 0.3 | 2.4 | 0 | 0.02675585 | 7.4 | 0.04 | 0.023 | 0 | 655.4 | 0.456 | 8.5 | DCF | 0 | 30 | 7 | 160 | 0.05 | 0.15 | 25 | 0 | 0 | Secondary effluent | Single | 30 | 0
NaOH-activated SCW biochars | 800 | 120 | 89.7 | 0.3 | 2.4 | 0 | 0.02675585 | 7.4 | 0.04 | 0.023 | 0 | 655.4 | 0.456 | 8.5 | DCF | 30 | 30 | 7 | 160 | 0.05 | 0.15 | 25 | 0 | 0 | Secondary effluent | Single | 22.68516 | 48.76562
NaOH-activated SCW biochars | 800 | 120 | 89.7 | 0.3 | 2.4 | 0 | 0.02675585 | 7.4 | 0.04 | 0.023 | 0 | 655.4 | 0.456 | 8.5 | DCF | 60 | 30 | 7 | 160 | 0.05 | 0.15 | 25 | 0 | 0 | Secondary effluent | Single | 21.1114 | 59.25734
NaOH-activated SCW biochars | 800 | 120 | 89.7 | 0.3 | 2.4 | 0 | 0.02675585 | 7.4 | 0.04 | 0.023 | 0 | 655.4 | 0.456 | 8.5 | DCF | 120 | 30 | 7 | 160 | 0.05 | 0.15 | 25 | 0 | 0 | Secondary effluent | Single | 18.69345 | 75.37698
NaOH-activated SCW biochars | 800 | 120 | 89.7 | 0.3 | 2.4 | 0 | 0.02675585 | 7.4 | 0.04 | 0.023 | 0 | 655.4 | 0.456 | 8.5 | DCF | 240 | 30 | 7 | 160 | 0.05 | 0.15 | 25 | 0 | 0 | Secondary effluent | Single | 17.66502 | 82.2332
NaOH-activated SCW biochars | 800 | 120 | 89.7 | 0.3 | 2.4 | 0 | 0.02675585 | 7.4 | 0.04 | 0.023 | 0 | 655.4 | 0.456 | 8.5 | DCF | 480 | 30 | 7 | 160 | 0.05 | 0.15 | 25 | 0 | 0 | Secondary effluent | Single | 17.83869 | 81.0754
NaOH-activated SCW biochars | 800 | 120 | 89.7 | 0.3 | 2.4 | 0 | 0.02675585 | 7.4 | 0.04 | 0.023 | 0 | 655.4 | 0.456 | 8.5 | DCF | 720 | 30 | 7 | 160 | 0.05 | 0.15 | 25 | 0 | 0 | Secondary effluent | Single | 17.46636 | 83.55759
NaOH-activated SCW biochars | 800 | 120 | 89.7 | 0.3 | 2.4 | 0 | 0.02675585 | 7.4 | 0.04 | 0.023 | 0 | 655.4 | 0.456 | 8.5 | DCF | 960 | 30 | 7 | 160 | 0.05 | 0.15 | 25 | 0 | 0 | Secondary effluent | Single | 17.52686 | 83.15424
NaOH-activated SCW biochars | 800 | 120 | 89.7 | 0.3 | 2.4 | 0 | 0.02675585 | 7.4 | 0.04 | 0.023 | 0 | 655.4 | 0.456 | 8.5 | DCF | 1440 | 30 | 7 | 160 | 0.05 | 0.15 | 25 | 0 | 0 | Secondary effluent | Single | 18.32267 | 77.84887
NaOH-activated SCW biochars | 800 | 120 | 89.7 | 0.3 | 2.4 | 0 | 0.02675585 | 7.4 | 0.04 | 0.023 | 0 | 655.4 | 0.456 | 8.5 | DCF | 0 | 30 | 7 | 160 | 0.05 | 0.15 | 25 | 0 | 0 | Secondary effluent | Single | 30 | 0
NaOH-activated SCW biochars | 800 | 120 | 89.7 | 0.3 | 2.4 | 0 | 0.02675585 | 7.4 | 0.04 | 0.023 | 0 | 655.4 | 0.456 | 8.5 | DCF | 30 | 30 | 7 | 160 | 0.05 | 0.15 | 25 | 0 | 0 | Secondary effluent | Single | 22.52571 | 49.82859
NaOH-activated SCW biochars | 800 | 120 | 89.7 | 0.3 | 2.4 | 0 | 0.02675585 | 7.4 | 0.04 | 0.023 | 0 | 655.4 | 0.456 | 8.5 | DCF | 60 | 30 | 7 | 160 | 0.05 | 0.15 | 25 | 0 | 0 | Secondary effluent | Single | 20.82435 | 61.17099
NaOH-activated SCW biochars | 800 | 120 | 89.7 | 0.3 | 2.4 | 0 | 0.02675585 | 7.4 | 0.04 | 0.023 | 0 | 655.4 | 0.456 | 8.5 | DCF | 120 | 30 | 7 | 160 | 0.05 | 0.15 | 25 | 0 | 0 | Secondary effluent | Single | 18.91907 | 73.87287
NaOH-activated SCW biochars | 800 | 120 | 89.7 | 0.3 | 2.4 | 0 | 0.02675585 | 7.4 | 0.04 | 0.023 | 0 | 655.4 | 0.456 | 8.5 | DCF | 240 | 30 | 7 | 160 | 0.05 | 0.15 | 25 | 0 | 0 | Secondary effluent | Single | 17.39838 | 84.0108
NaOH-activated SCW biochars | 800 | 120 | 89.7 | 0.3 | 2.4 | 0 | 0.02675585 | 7.4 | 0.04 | 0.023 | 0 | 655.4 | 0.456 | 8.5 | DCF | 480 | 30 | 7 | 160 | 0.05 | 0.15 | 25 | 0 | 0 | Secondary effluent | Single | 17.47739 | 83.48408
NaOH-activated SCW biochars | 800 | 120 | 89.7 | 0.3 | 2.4 | 0 | 0.02675585 | 7.4 | 0.04 | 0.023 | 0 | 655.4 | 0.456 | 8.5 | DCF | 720 | 30 | 7 | 160 | 0.05 | 0.15 | 25 | 0 | 0 | Secondary effluent | Single | 17.57542 | 82.83055
NaOH-activated SCW biochars | 800 | 120 | 89.7 | 0.3 | 2.4 | 0 | 0.02675585 | 7.4 | 0.04 | 0.023 | 0 | 655.4 | 0.456 | 8.5 | DCF | 960 | 30 | 7 | 160 | 0.05 | 0.15 | 25 | 0 | 0 | Secondary effluent | Single | 17.65137 | 82.3242
NaOH-activated SCW biochars | 800 | 120 | 89.7 | 0.3 | 2.4 | 0 | 0.02675585 | 7.4 | 0.04 | 0.023 | 0 | 655.4 | 0.456 | 8.5 | DCF | 1440 | 30 | 7 | 160 | 0.05 | 0.15 | 25 | 0 | 0 | Secondary effluent | Single | 18.41634 | 77.22438
NaOH-activated SCW biochars | 800 | 120 | 89.7 | 0.3 | 2.4 | 0 | 0.02675585 | 7.4 | 0.04 | 0.023 | 0 | 655.4 | 0.456 | 8.5 | DCF | 0 | 30 | 7 | 160 | 0.05 | 0.15 | 25 | 0 | 0 | Secondary effluent | Single | 30 | 0
NaOH-activated SCW biochars | 800 | 120 | 89.7 | 0.3 | 2.4 | 0 | 0.02675585 | 7.4 | 0.04 | 0.023 | 0 | 655.4 | 0.456 | 8.5 | DCF | 30 | 30 | 7 | 160 | 0.05 | 0.15 | 25 | 0 | 0 | Secondary effluent | Single | 22.71229 | 48.5847
NaOH-activated SCW biochars | 800 | 120 | 89.7 | 0.3 | 2.4 | 0 | 0.02675585 | 7.4 | 0.04 | 0.023 | 0 | 655.4 | 0.456 | 8.5 | DCF | 60 | 30 | 7 | 160 | 0.05 | 0.15 | 25 | 0 | 0 | Secondary effluent | Single | 20.89742 | 60.68389
NaOH-activated SCW biochars | 800 | 120 | 89.7 | 0.3 | 2.4 | 0 | 0.02675585 | 7.4 | 0.04 | 0.023 | 0 | 655.4 | 0.456 | 8.5 | DCF | 120 | 30 | 7 | 160 | 0.05 | 0.15 | 25 | 0 | 0 | Secondary effluent | Single | 19.03118 | 73.12545
NaOH-activated SCW biochars | 800 | 120 | 89.7 | 0.3 | 2.4 | 0 | 0.02675585 | 7.4 | 0.04 | 0.023 | 0 | 655.4 | 0.456 | 8.5 | DCF | 240 | 30 | 7 | 160 | 0.05 | 0.15 | 25 | 0 | 0 | Secondary effluent | Single | 17.92756 | 80.48294
NaOH-activated SCW biochars | 800 | 120 | 89.7 | 0.3 | 2.4 | 0 | 0.02675585 | 7.4 | 0.04 | 0.023 | 0 | 655.4 | 0.456 | 8.5 | DCF | 480 | 30 | 7 | 160 | 0.05 | 0.15 | 25 | 0 | 0 | Secondary effluent | Single | 17.7091 | 81.93931
NaOH-activated SCW biochars | 800 | 120 | 89.7 | 0.3 | 2.4 | 0 | 0.02675585 | 7.4 | 0.04 | 0.023 | 0 | 655.4 | 0.456 | 8.5 | DCF | 720 | 30 | 7 | 160 | 0.05 | 0.15 | 25 | 0 | 0 | Secondary effluent | Single | 17.60382 | 82.64119
NaOH-activated SCW biochars | 800 | 120 | 89.7 | 0.3 | 2.4 | 0 | 0.02675585 | 7.4 | 0.04 | 0.023 | 0 | 655.4 | 0.456 | 8.5 | DCF | 960 | 30 | 7 | 160 | 0.05 | 0.15 | 25 | 0 | 0 | Secondary effluent | Single | 17.60382 | 82.64119
NaOH-activated SCW biochars | 800 | 120 | 89.7 | 0.3 | 2.4 | 0 | 0.02675585 | 7.4 | 0.04 | 0.023 | 0 | 655.4 | 0.456 | 8.5 | DCF | 1440 | 30 | 7 | 160 | 0.05 | 0.15 | 25 | 0 | 0 | Secondary effluent | Single | 18.40594 | 77.29376
NaOH-activated SCW biochars | 800 | 120 | 89.7 | 0.3 | 2.4 | 0 | 0.02675585 | 7.4 | 0.04 | 0.023 | 0 | 655.4 | 0.456 | 8.5 | IBU | 0 | 30 | 7 | 160 | 0.05 | 0.15 | 25 | 0 | 0 | Secondary effluent | Single | 30 | 0
NaOH-activated SCW biochars | 800 | 120 | 89.7 | 0.3 | 2.4 | 0 | 0.02675585 | 7.4 | 0.04 | 0.023 | 0 | 655.4 | 0.456 | 8.5 | IBU | 30 | 30 | 7 | 160 | 0.05 | 0.15 | 25 | 0 | 0 | Secondary effluent | Single | 24.26971 | 38.20195
NaOH-activated SCW biochars | 800 | 120 | 89.7 | 0.3 | 2.4 | 0 | 0.02675585 | 7.4 | 0.04 | 0.023 | 0 | 655.4 | 0.456 | 8.5 | IBU | 60 | 30 | 7 | 160 | 0.05 | 0.15 | 25 | 0 | 0 | Secondary effluent | Single | 22.63094 | 49.12705
NaOH-activated SCW biochars | 800 | 120 | 89.7 | 0.3 | 2.4 | 0 | 0.02675585 | 7.4 | 0.04 | 0.023 | 0 | 655.4 | 0.456 | 8.5 | IBU | 120 | 30 | 7 | 160 | 0.05 | 0.15 | 25 | 0 | 0 | Secondary effluent | Single | 20.51371 | 63.24195
NaOH-activated SCW biochars | 800 | 120 | 89.7 | 0.3 | 2.4 | 0 | 0.02675585 | 7.4 | 0.04 | 0.023 | 0 | 655.4 | 0.456 | 8.5 | IBU | 240 | 30 | 7 | 160 | 0.05 | 0.15 | 25 | 0 | 0 | Secondary effluent | Single | 20.2439 | 65.04069
NaOH-activated SCW biochars | 800 | 120 | 89.7 | 0.3 | 2.4 | 0 | 0.02675585 | 7.4 | 0.04 | 0.023 | 0 | 655.4 | 0.456 | 8.5 | IBU | 480 | 30 | 7 | 160 | 0.05 | 0.15 | 25 | 0 | 0 | Secondary effluent | Single | 20.22239 | 65.18409
NaOH-activated SCW biochars | 800 | 120 | 89.7 | 0.3 | 2.4 | 0 | 0.02675585 | 7.4 | 0.04 | 0.023 | 0 | 655.4 | 0.456 | 8.5 | IBU | 720 | 30 | 7 | 160 | 0.05 | 0.15 | 25 | 0 | 0 | Secondary effluent | Single | 20.20473 | 65.30178
NaOH-activated SCW biochars | 800 | 120 | 89.7 | 0.3 | 2.4 | 0 | 0.02675585 | 7.4 | 0.04 | 0.023 | 0 | 655.4 | 0.456 | 8.5 | IBU | 960 | 30 | 7 | 160 | 0.05 | 0.15 | 25 | 0 | 0 | Secondary effluent | Single | 20.15129 | 65.65806
NaOH-activated SCW biochars | 800 | 120 | 89.7 | 0.3 | 2.4 | 0 | 0.02675585 | 7.4 | 0.04 | 0.023 | 0 | 655.4 | 0.456 | 8.5 | IBU | 1440 | 30 | 7 | 160 | 0.05 | 0.15 | 25 | 0 | 0 | Secondary effluent | Single | 20.69211 | 62.05259
NaOH-activated SCW biochars | 800 | 120 | 89.7 | 0.3 | 2.4 | 0 | 0.02675585 | 7.4 | 0.04 | 0.023 | 0 | 655.4 | 0.456 | 8.5 | IBU | 0 | 30 | 7 | 160 | 0.05 | 0.15 | 25 | 0 | 0 | Secondary effluent | Single | 30 | 0
NaOH-activated SCW biochars | 800 | 120 | 89.7 | 0.3 | 2.4 | 0 | 0.02675585 | 7.4 | 0.04 | 0.023 | 0 | 655.4 | 0.456 | 8.5 | IBU | 30 | 30 | 7 | 160 | 0.05 | 0.15 | 25 | 0 | 0 | Secondary effluent | Single | 24.25656 | 38.2896
NaOH-activated SCW biochars | 800 | 120 | 89.7 | 0.3 | 2.4 | 0 | 0.02675585 | 7.4 | 0.04 | 0.023 | 0 | 655.4 | 0.456 | 8.5 | IBU | 60 | 30 | 7 | 160 | 0.05 | 0.15 | 25 | 0 | 0 | Secondary effluent | Single | 22.83529 | 47.76471
NaOH-activated SCW biochars | 800 | 120 | 89.7 | 0.3 | 2.4 | 0 | 0.02675585 | 7.4 | 0.04 | 0.023 | 0 | 655.4 | 0.456 | 8.5 | IBU | 120 | 30 | 7 | 160 | 0.05 | 0.15 | 25 | 0 | 0 | Secondary effluent | Single | 20.55107 | 62.99285
NaOH-activated SCW biochars | 800 | 120 | 89.7 | 0.3 | 2.4 | 0 | 0.02675585 | 7.4 | 0.04 | 0.023 | 0 | 655.4 | 0.456 | 8.5 | IBU | 240 | 30 | 7 | 160 | 0.05 | 0.15 | 25 | 0 | 0 | Secondary effluent | Single | 20.24993 | 65.00046
NaOH-activated SCW biochars | 800 | 120 | 89.7 | 0.3 | 2.4 | 0 | 0.02675585 | 7.4 | 0.04 | 0.023 | 0 | 655.4 | 0.456 | 8.5 | IBU | 480 | 30 | 7 | 160 | 0.05 | 0.15 | 25 | 0 | 0 | Secondary effluent | Single | 20.20294 | 65.31376
NaOH-activated SCW biochars | 800 | 120 | 89.7 | 0.3 | 2.4 | 0 | 0.02675585 | 7.4 | 0.04 | 0.023 | 0 | 655.4 | 0.456 | 8.5 | IBU | 720 | 30 | 7 | 160 | 0.05 | 0.15 | 25 | 0 | 0 | Secondary effluent | Single | 20.05391 | 66.30729
NaOH-activated SCW biochars | 800 | 120 | 89.7 | 0.3 | 2.4 | 0 | 0.02675585 | 7.4 | 0.04 | 0.023 | 0 | 655.4 | 0.456 | 8.5 | IBU | 960 | 30 | 7 | 160 | 0.05 | 0.15 | 25 | 0 | 0 | Secondary effluent | Single | 20.04411 | 66.37258
NaOH-activated SCW biochars | 800 | 120 | 89.7 | 0.3 | 2.4 | 0 | 0.02675585 | 7.4 | 0.04 | 0.023 | 0 | 655.4 | 0.456 | 8.5 | IBU | 1440 | 30 | 7 | 160 | 0.05 | 0.15 | 25 | 0 | 0 | Secondary effluent | Single | 20.78583 | 61.42781
NaOH-activated SCW biochars | 800 | 120 | 89.7 | 0.3 | 2.4 | 0 | 0.02675585 | 7.4 | 0.04 | 0.023 | 0 | 655.4 | 0.456 | 8.5 | IBU | 0 | 30 | 7 | 160 | 0.05 | 0.15 | 25 | 0 | 0 | Secondary effluent | Single | 30 | 0
NaOH-activated SCW biochars | 800 | 120 | 89.7 | 0.3 | 2.4 | 0 | 0.02675585 | 7.4 | 0.04 | 0.023 | 0 | 655.4 | 0.456 | 8.5 | IBU | 30 | 30 | 7 | 160 | 0.05 | 0.15 | 25 | 0 | 0 | Secondary effluent | Single | 24.35753 | 37.61649
NaOH-activated SCW biochars | 800 | 120 | 89.7 | 0.3 | 2.4 | 0 | 0.02675585 | 7.4 | 0.04 | 0.023 | 0 | 655.4 | 0.456 | 8.5 | IBU | 60 | 30 | 7 | 160 | 0.05 | 0.15 | 25 | 0 | 0 | Secondary effluent | Single | 21.90749 | 53.95005
NaOH-activated SCW biochars | 800 | 120 | 89.7 | 0.3 | 2.4 | 0 | 0.02675585 | 7.4 | 0.04 | 0.023 | 0 | 655.4 | 0.456 | 8.5 | IBU | 120 | 30 | 7 | 160 | 0.05 | 0.15 | 25 | 0 | 0 | Secondary effluent | Single | 20.58684 | 62.75443
NaOH-activated SCW biochars | 800 | 120 | 89.7 | 0.3 | 2.4 | 0 | 0.02675585 | 7.4 | 0.04 | 0.023 | 0 | 655.4 | 0.456 | 8.5 | IBU | 240 | 30 | 7 | 160 | 0.05 | 0.15 | 25 | 0 | 0 | Secondary effluent | Single | 21.25528 | 58.29815
NaOH-activated SCW biochars | 800 | 120 | 89.7 | 0.3 | 2.4 | 0 | 0.02675585 | 7.4 | 0.04 | 0.023 | 0 | 655.4 | 0.456 | 8.5 | IBU | 480 | 30 | 7 | 160 | 0.05 | 0.15 | 25 | 0 | 0 | Secondary effluent | Single | 20.76735 | 61.551
NaOH-activated SCW biochars | 800 | 120 | 89.7 | 0.3 | 2.4 | 0 | 0.02675585 | 7.4 | 0.04 | 0.023 | 0 | 655.4 | 0.456 | 8.5 | IBU | 720 | 30 | 7 | 160 | 0.05 | 0.15 | 25 | 0 | 0 | Secondary effluent | Single | 20.63369 | 62.44209
NaOH-activated SCW biochars | 800 | 120 | 89.7 | 0.3 | 2.4 | 0 | 0.02675585 | 7.4 | 0.04 | 0.023 | 0 | 655.4 | 0.456 | 8.5 | IBU | 960 | 30 | 7 | 160 | 0.05 | 0.15 | 25 | 0 | 0 | Secondary effluent | Single | 20.80483 | 61.30115
NaOH-activated SCW biochars | 800 | 120 | 89.7 | 0.3 | 2.4 | 0 | 0.02675585 | 7.4 | 0.04 | 0.023 | 0 | 655.4 | 0.456 | 8.5 | IBU | 1440 | 30 | 7 | 160 | 0.05 | 0.15 | 25 | 0 | 0 | Secondary effluent | Single | 20.80088 | 61.32748
NaOH-activated SCW biochars | 800 | 120 | 89.7 | 0.3 | 2.4 | 0 | 0.02675585 | 7.4 | 0.04 | 0.023 | 0 | 655.4 | 0.456 | 8.5 | NXP | 1440 | 10 | 7 | 160 | 0.05 | 0.15 | 25 | 0 | 0 | Lake water | Single | 0.3578291 | 64.28114
NaOH-activated SCW biochars | 800 | 120 | 89.7 | 0.3 | 2.4 | 0 | 0.02675585 | 7.4 | 0.04 | 0.023 | 0 | 655.4 | 0.456 | 8.5 | NXP | 1440 | 20 | 7 | 160 | 0.05 | 0.15 | 25 | 0 | 0 | Lake water | Single | 0.4573227 | 130.2845
NaOH-activated SCW biochars | 800 | 120 | 89.7 | 0.3 | 2.4 | 0 | 0.02675585 | 7.4 | 0.04 | 0.023 | 0 | 655.4 | 0.456 | 8.5 | NXP | 1440 | 30 | 7 | 160 | 0.05 | 0.15 | 25 | 0 | 0 | Lake water | Single | 1.696269 | 188.6915
NaOH-activated SCW biochars | 800 | 120 | 89.7 | 0.3 | 2.4 | 0 | 0.02675585 | 7.4 | 0.04 | 0.023 | 0 | 655.4 | 0.456 | 8.5 | NXP | 1440 | 40 | 7 | 160 | 0.05 | 0.15 | 25 | 0 | 0 | Lake water | Single | 2.37253 | 250.8498
NaOH-activated SCW biochars | 800 | 120 | 89.7 | 0.3 | 2.4 | 0 | 0.02675585 | 7.4 | 0.04 | 0.023 | 0 | 655.4 | 0.456 | 8.5 | NXP | 1440 | 50 | 7 | 160 | 0.05 | 0.15 | 25 | 0 | 0 | Lake water | Single | 9.835287 | 267.7648
NaOH-activated SCW biochars | 800 | 120 | 89.7 | 0.3 | 2.4 | 0 | 0.02675585 | 7.4 | 0.04 | 0.023 | 0 | 655.4 | 0.456 | 8.5 | NXP | 1440 | 10 | 7 | 160 | 0.05 | 0.15 | 25 | 0 | 0 | Lake water | Single | 0.3567552 | 64.2883
NaOH-activated SCW biochars | 800 | 120 | 89.7 | 0.3 | 2.4 | 0 | 0.02675585 | 7.4 | 0.04 | 0.023 | 0 | 655.4 | 0.456 | 8.5 | NXP | 1440 | 20 | 7 | 160 | 0.05 | 0.15 | 25 | 0 | 0 | Lake water | Single | 0.4328125 | 130.4479
NaOH-activated SCW biochars | 800 | 120 | 89.7 | 0.3 | 2.4 | 0 | 0.02675585 | 7.4 | 0.04 | 0.023 | 0 | 655.4 | 0.456 | 8.5 | NXP | 1440 | 30 | 7 | 160 | 0.05 | 0.15 | 25 | 0 | 0 | Lake water | Single | 1.535067 | 189.7662
NaOH-activated SCW biochars | 800 | 120 | 89.7 | 0.3 | 2.4 | 0 | 0.02675585 | 7.4 | 0.04 | 0.023 | 0 | 655.4 | 0.456 | 8.5 | NXP | 1440 | 40 | 7 | 160 | 0.05 | 0.15 | 25 | 0 | 0 | Lake water | Single | 4.598128 | 236.0125
NaOH-activated SCW biochars | 800 | 120 | 89.7 | 0.3 | 2.4 | 0 | 0.02675585 | 7.4 | 0.04 | 0.023 | 0 | 655.4 | 0.456 | 8.5 | NXP | 1440 | 50 | 7 | 160 | 0.05 | 0.15 | 25 | 0 | 0 | Lake water | Single | 10.10457 | 265.9695
NaOH-activated SCW biochars | 800 | 120 | 89.7 | 0.3 | 2.4 | 0 | 0.02675585 | 7.4 | 0.04 | 0.023 | 0 | 655.4 | 0.456 | 8.5 | NXP | 1440 | 10 | 7 | 160 | 0.05 | 0.15 | 25 | 0 | 0 | Lake water | Single | 0.3565088 | 64.28994
NaOH-activated SCW biochars | 800 | 120 | 89.7 | 0.3 | 2.4 | 0 | 0.02675585 | 7.4 | 0.04 | 0.023 | 0 | 655.4 | 0.456 | 8.5 | NXP | 1440 | 20 | 7 | 160 | 0.05 | 0.15 | 25 | 0 | 0 | Lake water | Single | 0.5402177 | 129.7319
NaOH-activated SCW biochars | 800 | 120 | 89.7 | 0.3 | 2.4 | 0 | 0.02675585 | 7.4 | 0.04 | 0.023 | 0 | 655.4 | 0.456 | 8.5 | NXP | 1440 | 30 | 7 | 160 | 0.05 | 0.15 | 25 | 0 | 0 | Lake water | Single | 1.15092 | 192.3272
NaOH-activated SCW biochars | 800 | 120 | 89.7 | 0.3 | 2.4 | 0 | 0.02675585 | 7.4 | 0.04 | 0.023 | 0 | 655.4 | 0.456 | 8.5 | NXP | 1440 | 40 | 7 | 160 | 0.05 | 0.15 | 25 | 0 | 0 | Lake water | Single | 3.016829 | 246.5545
NaOH-activated SCW biochars | 800 | 120 | 89.7 | 0.3 | 2.4 | 0 | 0.02675585 | 7.4 | 0.04 | 0.023 | 0 | 655.4 | 0.456 | 8.5 | NXP | 1440 | 50 | 7 | 160 | 0.05 | 0.15 | 25 | 0 | 0 | Lake water | Single | 10.06811 | 266.2126
NaOH-activated SCW biochars | 800 | 120 | 89.7 | 0.3 | 2.4 | 0 | 0.02675585 | 7.4 | 0.04 | 0.023 | 0 | 655.4 | 0.456 | 8.5 | DCF | 1440 | 10 | 7 | 160 | 0.05 | 0.15 | 25 | 0 | 0 | Lake water | Single | 0.540495 | 63.06337
NaOH-activated SCW biochars | 800 | 120 | 89.7 | 0.3 | 2.4 | 0 | 0.02675585 | 7.4 | 0.04 | 0.023 | 0 | 655.4 | 0.456 | 8.5 | DCF | 1440 | 20 | 7 | 160 | 0.05 | 0.15 | 25 | 0 | 0 | Lake water | Single | 6.018404 | 93.21064
NaOH-activated SCW biochars | 800 | 120 | 89.7 | 0.3 | 2.4 | 0 | 0.02675585 | 7.4 | 0.04 | 0.023 | 0 | 655.4 | 0.456 | 8.5 | DCF | 1440 | 30 | 7 | 160 | 0.05 | 0.15 | 25 | 0 | 0 | Lake water | Single | 16.35908 | 90.93946
NaOH-activated SCW biochars | 800 | 120 | 89.7 | 0.3 | 2.4 | 0 | 0.02675585 | 7.4 | 0.04 | 0.023 | 0 | 655.4 | 0.456 | 8.5 | DCF | 1440 | 40 | 7 | 160 | 0.05 | 0.15 | 25 | 0 | 0 | Lake water | Single | 24.45164 | 103.6557
NaOH-activated SCW biochars | 800 | 120 | 89.7 | 0.3 | 2.4 | 0 | 0.02675585 | 7.4 | 0.04 | 0.023 | 0 | 655.4 | 0.456 | 8.5 | DCF | 1440 | 50 | 7 | 160 | 0.05 | 0.15 | 25 | 0 | 0 | Lake water | Single | 35.72063 | 95.19579
NaOH-activated SCW biochars | 800 | 120 | 89.7 | 0.3 | 2.4 | 0 | 0.02675585 | 7.4 | 0.04 | 0.023 | 0 | 655.4 | 0.456 | 8.5 | DCF | 1440 | 10 | 7 | 160 | 0.05 | 0.15 | 25 | 0 | 0 | Lake water | Single | 0.6135201 | 62.57653
NaOH-activated SCW biochars | 800 | 120 | 89.7 | 0.3 | 2.4 | 0 | 0.02675585 | 7.4 | 0.04 | 0.023 | 0 | 655.4 | 0.456 | 8.5 | DCF | 1440 | 20 | 7 | 160 | 0.05 | 0.15 | 25 | 0 | 0 | Lake water | Single | 4.891631 | 100.7225
NaOH-activated SCW biochars | 800 | 120 | 89.7 | 0.3 | 2.4 | 0 | 0.02675585 | 7.4 | 0.04 | 0.023 | 0 | 655.4 | 0.456 | 8.5 | DCF | 1440 | 30 | 7 | 160 | 0.05 | 0.15 | 25 | 0 | 0 | Lake water | Single | 15.91268 | 93.91548
NaOH-activated SCW biochars | 800 | 120 | 89.7 | 0.3 | 2.4 | 0 | 0.02675585 | 7.4 | 0.04 | 0.023 | 0 | 655.4 | 0.456 | 8.5 | DCF | 1440 | 40 | 7 | 160 | 0.05 | 0.15 | 25 | 0 | 0 | Lake water | Single | 25.34565 | 97.69569
NaOH-activated SCW biochars | 800 | 120 | 89.7 | 0.3 | 2.4 | 0 | 0.02675585 | 7.4 | 0.04 | 0.023 | 0 | 655.4 | 0.456 | 8.5 | DCF | 1440 | 50 | 7 | 160 | 0.05 | 0.15 | 25 | 0 | 0 | Lake water | Single | 36.92227 | 87.18488
NaOH-activated SCW biochars | 800 | 120 | 89.7 | 0.3 | 2.4 | 0 | 0.02675585 | 7.4 | 0.04 | 0.023 | 0 | 655.4 | 0.456 | 8.5 | DCF | 1440 | 10 | 7 | 160 | 0.05 | 0.15 | 25 | 0 | 0 | Lake water | Single | 0.6577962 | 62.28136
NaOH-activated SCW biochars | 800 | 120 | 89.7 | 0.3 | 2.4 | 0 | 0.02675585 | 7.4 | 0.04 | 0.023 | 0 | 655.4 | 0.456 | 8.5 | DCF | 1440 | 20 | 7 | 160 | 0.05 | 0.15 | 25 | 0 | 0 | Lake water | Single | 6.059907 | 92.93395
NaOH-activated SCW biochars | 800 | 120 | 89.7 | 0.3 | 2.4 | 0 | 0.02675585 | 7.4 | 0.04 | 0.023 | 0 | 655.4 | 0.456 | 8.5 | DCF | 1440 | 30 | 7 | 160 | 0.05 | 0.15 | 25 | 0 | 0 | Lake water | Single | 14.63836 | 102.4109
NaOH-activated SCW biochars | 800 | 120 | 89.7 | 0.3 | 2.4 | 0 | 0.02675585 | 7.4 | 0.04 | 0.023 | 0 | 655.4 | 0.456 | 8.5 | DCF | 1440 | 40 | 7 | 160 | 0.05 | 0.15 | 25 | 0 | 0 | Lake water | Single | 24.94459 | 100.3694
NaOH-activated SCW biochars | 800 | 120 | 89.7 | 0.3 | 2.4 | 0 | 0.02675585 | 7.4 | 0.04 | 0.023 | 0 | 655.4 | 0.456 | 8.5 | DCF | 1440 | 50 | 7 | 160 | 0.05 | 0.15 | 25 | 0 | 0 | Lake water | Single | 36.81656 | 87.8896
NaOH-activated SCW biochars | 800 | 120 | 89.7 | 0.3 | 2.4 | 0 | 0.02675585 | 7.4 | 0.04 | 0.023 | 0 | 655.4 | 0.456 | 8.5 | IBU | 1440 | 10 | 7 | 160 | 0.05 | 0.15 | 25 | 0 | 0 | Lake water | Single | 0.9156158 | 60.56256
NaOH-activated SCW biochars | 800 | 120 | 89.7 | 0.3 | 2.4 | 0 | 0.02675585 | 7.4 | 0.04 | 0.023 | 0 | 655.4 | 0.456 | 8.5 | IBU | 1440 | 20 | 7 | 160 | 0.05 | 0.15 | 25 | 0 | 0 | Lake water | Single | 9.441715 | 70.38857
NaOH-activated SCW biochars | 800 | 120 | 89.7 | 0.3 | 2.4 | 0 | 0.02675585 | 7.4 | 0.04 | 0.023 | 0 | 655.4 | 0.456 | 8.5 | IBU | 1440 | 30 | 7 | 160 | 0.05 | 0.15 | 25 | 0 | 0 | Lake water | Single | 19.39516 | 70.69893
NaOH-activated SCW biochars | 800 | 120 | 89.7 | 0.3 | 2.4 | 0 | 0.02675585 | 7.4 | 0.04 | 0.023 | 0 | 655.4 | 0.456 | 8.5 | IBU | 1440 | 40 | 7 | 160 | 0.05 | 0.15 | 25 | 0 | 0 | Lake water | Single | 25.52516 | 96.49892
NaOH-activated SCW biochars | 800 | 120 | 89.7 | 0.3 | 2.4 | 0 | 0.02675585 | 7.4 | 0.04 | 0.023 | 0 | 655.4 | 0.456 | 8.5 | IBU | 1440 | 50 | 7 | 160 | 0.05 | 0.15 | 25 | 0 | 0 | Lake water | Single | 38.80519 | 74.63208
NaOH-activated SCW biochars | 800 | 120 | 89.7 | 0.3 | 2.4 | 0 | 0.02675585 | 7.4 | 0.04 | 0.023 | 0 | 655.4 | 0.456 | 8.5 | IBU | 1440 | 10 | 7 | 160 | 0.05 | 0.15 | 25 | 0 | 0 | Lake water | Single | 1.056049 | 59.62634
NaOH-activated SCW biochars | 800 | 120 | 89.7 | 0.3 | 2.4 | 0 | 0.02675585 | 7.4 | 0.04 | 0.023 | 0 | 655.4 | 0.456 | 8.5 | IBU | 1440 | 20 | 7 | 160 | 0.05 | 0.15 | 25 | 0 | 0 | Lake water | Single | 8.560133 | 76.26578
NaOH-activated SCW biochars | 800 | 120 | 89.7 | 0.3 | 2.4 | 0 | 0.02675585 | 7.4 | 0.04 | 0.023 | 0 | 655.4 | 0.456 | 8.5 | IBU | 1440 | 30 | 7 | 160 | 0.05 | 0.15 | 25 | 0 | 0 | Lake water | Single | 19.0975 | 72.68331
NaOH-activated SCW biochars | 800 | 120 | 89.7 | 0.3 | 2.4 | 0 | 0.02675585 | 7.4 | 0.04 | 0.023 | 0 | 655.4 | 0.456 | 8.5 | IBU | 1440 | 40 | 7 | 160 | 0.05 | 0.15 | 25 | 0 | 0 | Lake water | Single | 29.34646 | 71.0236
NaOH-activated SCW biochars | 800 | 120 | 89.7 | 0.3 | 2.4 | 0 | 0.02675585 | 7.4 | 0.04 | 0.023 | 0 | 655.4 | 0.456 | 8.5 | IBU | 1440 | 50 | 7 | 160 | 0.05 | 0.15 | 25 | 0 | 0 | Lake water | Single | 40.10152 | 65.98984
NaOH-activated SCW biochars | 800 | 120 | 89.7 | 0.3 | 2.4 | 0 | 0.02675585 | 7.4 | 0.04 | 0.023 | 0 | 655.4 | 0.456 | 8.5 | IBU | 1440 | 10 | 7 | 160 | 0.05 | 0.15 | 25 | 0 | 0 | Lake water | Single | 1.139678 | 59.06882
NaOH-activated SCW biochars | 800 | 120 | 89.7 | 0.3 | 2.4 | 0 | 0.02675585 | 7.4 | 0.04 | 0.023 | 0 | 655.4 | 0.456 | 8.5 | IBU | 1440 | 20 | 7 | 160 | 0.05 | 0.15 | 25 | 0 | 0 | Lake water | Single | 9.992089 | 66.71941
NaOH-activated SCW biochars | 800 | 120 | 89.7 | 0.3 | 2.4 | 0 | 0.02675585 | 7.4 | 0.04 | 0.023 | 0 | 655.4 | 0.456 | 8.5 | IBU | 1440 | 30 | 7 | 160 | 0.05 | 0.15 | 25 | 0 | 0 | Lake water | Single | 18.02093 | 79.86046
NaOH-activated SCW biochars | 800 | 120 | 89.7 | 0.3 | 2.4 | 0 | 0.02675585 | 7.4 | 0.04 | 0.023 | 0 | 655.4 | 0.456 | 8.5 | IBU | 1440 | 40 | 7 | 160 | 0.05 | 0.15 | 25 | 0 | 0 | Lake water | Single | 27.56442 | 82.90389
NaOH-activated SCW biochars | 800 | 120 | 89.7 | 0.3 | 2.4 | 0 | 0.02675585 | 7.4 | 0.04 | 0.023 | 0 | 655.4 | 0.456 | 8.5 | IBU | 1440 | 50 | 7 | 160 | 0.05 | 0.15 | 25 | 0 | 0 | Lake water | Single | 40.07442 | 66.17053
NaOH-activated SCW biochars | 800 | 120 | 89.7 | 0.3 | 2.4 | 0 | 0.02675585 | 7.4 | 0.04 | 0.023 | 0 | 655.4 | 0.456 | 8.5 | NXP | 1440 | 10 | 7 | 160 | 0.05 | 0.15 | 25 | 0 | 0 | Secondary effluent | Single | 0.2664547 | 64.8903
NaOH-activated SCW biochars | 800 | 120 | 89.7 | 0.3 | 2.4 | 0 | 0.02675585 | 7.4 | 0.04 | 0.023 | 0 | 655.4 | 0.456 | 8.5 | NXP | 1440 | 20 | 7 | 160 | 0.05 | 0.15 | 25 | 0 | 0 | Secondary effluent | Single | 1.078497 | 126.1434
NaOH-activated SCW biochars | 800 | 120 | 89.7 | 0.3 | 2.4 | 0 | 0.02675585 | 7.4 | 0.04 | 0.023 | 0 | 655.4 | 0.456 | 8.5 | NXP | 1440 | 30 | 7 | 160 | 0.05 | 0.15 | 25 | 0 | 0 | Secondary effluent | Single | 2.220719 | 185.1952
NaOH-activated SCW biochars | 800 | 120 | 89.7 | 0.3 | 2.4 | 0 | 0.02675585 | 7.4 | 0.04 | 0.023 | 0 | 655.4 | 0.456 | 8.5 | NXP | 1440 | 40 | 7 | 160 | 0.05 | 0.15 | 25 | 0 | 0 | Secondary effluent | Single | 6.345362 | 224.3643
NaOH-activated SCW biochars | 800 | 120 | 89.7 | 0.3 | 2.4 | 0 | 0.02675585 | 7.4 | 0.04 | 0.023 | 0 | 655.4 | 0.456 | 8.5 | NXP | 1440 | 50 | 7 | 160 | 0.05 | 0.15 | 25 | 0 | 0 | Secondary effluent | Single | 11.9316 | 253.7893
NaOH-activated SCW biochars | 800 | 120 | 89.7 | 0.3 | 2.4 | 0 | 0.02675585 | 7.4 | 0.04 | 0.023 | 0 | 655.4 | 0.456 | 8.5 | NXP | 1440 | 10 | 7 | 160 | 0.05 | 0.15 | 25 | 0 | 0 | Secondary effluent | Single | 0.2499833 | 65.00011
NaOH-activated SCW biochars | 800 | 120 | 89.7 | 0.3 | 2.4 | 0 | 0.02675585 | 7.4 | 0.04 | 0.023 | 0 | 655.4 | 0.456 | 8.5 | NXP | 1440 | 20 | 7 | 160 | 0.05 | 0.15 | 25 | 0 | 0 | Secondary effluent | Single | 1.09493 | 126.0338
NaOH-activated SCW biochars | 800 | 120 | 89.7 | 0.3 | 2.4 | 0 | 0.02675585 | 7.4 | 0.04 | 0.023 | 0 | 655.4 | 0.456 | 8.5 | NXP | 1440 | 30 | 7 | 160 | 0.05 | 0.15 | 25 | 0 | 0 | Secondary effluent | Single | 2.177944 | 185.4804
NaOH-activated SCW biochars | 800 | 120 | 89.7 | 0.3 | 2.4 | 0 | 0.02675585 | 7.4 | 0.04 | 0.023 | 0 | 655.4 | 0.456 | 8.5 | NXP | 1440 | 40 | 7 | 160 | 0.05 | 0.15 | 25 | 0 | 0 | Secondary effluent | Single | 6.191986 | 225.3868
NaOH-activated SCW biochars | 800 | 120 | 89.7 | 0.3 | 2.4 | 0 | 0.02675585 | 7.4 | 0.04 | 0.023 | 0 | 655.4 | 0.456 | 8.5 | NXP | 1440 | 50 | 7 | 160 | 0.05 | 0.15 | 25 | 0 | 0 | Secondary effluent | Single | 13.6053 | 242.6314
NaOH-activated SCW biochars | 800 | 120 | 89.7 | 0.3 | 2.4 | 0 | 0.02675585 | 7.4 | 0.04 | 0.023 | 0 | 655.4 | 0.456 | 8.5 | NXP | 1440 | 10 | 7 | 160 | 0.05 | 0.15 | 25 | 0 | 0 | Secondary effluent | Single | 0.2668812 | 64.88746
NaOH-activated SCW biochars | 800 | 120 | 89.7 | 0.3 | 2.4 | 0 | 0.02675585 | 7.4 | 0.04 | 0.023 | 0 | 655.4 | 0.456 | 8.5 | NXP | 1440 | 20 | 7 | 160 | 0.05 | 0.15 | 25 | 0 | 0 | Secondary effluent | Single | 1.118805 | 125.8746
NaOH-activated SCW biochars | 800 | 120 | 89.7 | 0.3 | 2.4 | 0 | 0.02675585 | 7.4 | 0.04 | 0.023 | 0 | 655.4 | 0.456 | 8.5 | NXP | 1440 | 30 | 7 | 160 | 0.05 | 0.15 | 25 | 0 | 0 | Secondary effluent | Single | 2.192602 | 185.3827
NaOH-activated SCW biochars | 800 | 120 | 89.7 | 0.3 | 2.4 | 0 | 0.02675585 | 7.4 | 0.04 | 0.023 | 0 | 655.4 | 0.456 | 8.5 | NXP | 1440 | 40 | 7 | 160 | 0.05 | 0.15 | 25 | 0 | 0 | Secondary effluent | Single | 5.561429 | 229.5905
NaOH-activated SCW biochars | 800 | 120 | 89.7 | 0.3 | 2.4 | 0 | 0.02675585 | 7.4 | 0.04 | 0.023 | 0 | 655.4 | 0.456 | 8.5 | NXP | 1440 | 50 | 7 | 160 | 0.05 | 0.15 | 25 | 0 | 0 | Secondary effluent | Single | 11.5159 | 256.5607
NaOH-activated SCW biochars | 800 | 120 | 89.7 | 0.3 | 2.4 | 0 | 0.02675585 | 7.4 | 0.04 | 0.023 | 0 | 655.4 | 0.456 | 8.5 | DCF | 1440 | 10 | 7 | 160 | 0.05 | 0.15 | 25 | 0 | 0 | Secondary effluent | Single | 1.822266 | 54.51823
NaOH-activated SCW biochars | 800 | 120 | 89.7 | 0.3 | 2.4 | 0 | 0.02675585 | 7.4 | 0.04 | 0.023 | 0 | 655.4 | 0.456 | 8.5 | DCF | 1440 | 20 | 7 | 160 | 0.05 | 0.15 | 25 | 0 | 0 | Secondary effluent | Single | 8.435791 | 77.09472
NaOH-activated SCW biochars | 800 | 120 | 89.7 | 0.3 | 2.4 | 0 | 0.02675585 | 7.4 | 0.04 | 0.023 | 0 | 655.4 | 0.456 | 8.5 | DCF | 1440 | 30 | 7 | 160 | 0.05 | 0.15 | 25 | 0 | 0 | Secondary effluent | Single | 16.13702 | 92.41985
NaOH-activated SCW biochars | 800 | 120 | 89.7 | 0.3 | 2.4 | 0 | 0.02675585 | 7.4 | 0.04 | 0.023 | 0 | 655.4 | 0.456 | 8.5 | DCF | 1440 | 40 | 7 | 160 | 0.05 | 0.15 | 25 | 0 | 0 | Secondary effluent | Single | 26.97055 | 86.86297
NaOH-activated SCW biochars | 800 | 120 | 89.7 | 0.3 | 2.4 | 0 | 0.02675585 | 7.4 | 0.04 | 0.023 | 0 | 655.4 | 0.456 | 8.5 | DCF | 1440 | 50 | 7 | 160 | 0.05 | 0.15 | 25 | 0 | 0 | Secondary effluent | Single | 32.81905 | 114.5396
NaOH-activated SCW biochars | 800 | 120 | 89.7 | 0.3 | 2.4 | 0 | 0.02675585 | 7.4 | 0.04 | 0.023 | 0 | 655.4 | 0.456 | 8.5 | DCF | 1440 | 10 | 7 | 160 | 0.05 | 0.15 | 25 | 0 | 0 | Secondary effluent | Single | 1.601167 | 55.99222
NaOH-activated SCW biochars | 800 | 120 | 89.7 | 0.3 | 2.4 | 0 | 0.02675585 | 7.4 | 0.04 | 0.023 | 0 | 655.4 | 0.456 | 8.5 | DCF | 1440 | 20 | 7 | 160 | 0.05 | 0.15 | 25 | 0 | 0 | Secondary effluent | Single | 9.429033 | 70.47311
NaOH-activated SCW biochars | 800 | 120 | 89.7 | 0.3 | 2.4 | 0 | 0.02675585 | 7.4 | 0.04 | 0.023 | 0 | 655.4 | 0.456 | 8.5 | DCF | 1440 | 30 | 7 | 160 | 0.05 | 0.15 | 25 | 0 | 0 | Secondary effluent | Single | 13.63594 | 109.0938
NaOH-activated SCW biochars | 800 | 120 | 89.7 | 0.3 | 2.4 | 0 | 0.02675585 | 7.4 | 0.04 | 0.023 | 0 | 655.4 | 0.456 | 8.5 | DCF | 1440 | 40 | 7 | 160 | 0.05 | 0.15 | 25 | 0 | 0 | Secondary effluent | Single | 26.19654 | 92.02304
NaOH-activated SCW biochars | 800 | 120 | 89.7 | 0.3 | 2.4 | 0 | 0.02675585 | 7.4 | 0.04 | 0.023 | 0 | 655.4 | 0.456 | 8.5 | DCF | 1440 | 50 | 7 | 160 | 0.05 | 0.15 | 25 | 0 | 0 | Secondary effluent | Single | 35.64608 | 95.69277
NaOH-activated SCW biochars | 800 | 120 | 89.7 | 0.3 | 2.4 | 0 | 0.02675585 | 7.4 | 0.04 | 0.023 | 0 | 655.4 | 0.456 | 8.5 | DCF | 1440 | 10 | 7 | 160 | 0.05 | 0.15 | 25 | 0 | 0 | Secondary effluent | Single | 1.787008 | 54.75328
NaOH-activated SCW biochars | 800 | 120 | 89.7 | 0.3 | 2.4 | 0 | 0.02675585 | 7.4 | 0.04 | 0.023 | 0 | 655.4 | 0.456 | 8.5 | DCF | 1440 | 20 | 7 | 160 | 0.05 | 0.15 | 25 | 0 | 0 | Secondary effluent | Single | 7.005193 | 86.63204
NaOH-activated SCW biochars | 800 | 120 | 89.7 | 0.3 | 2.4 | 0 | 0.02675585 | 7.4 | 0.04 | 0.023 | 0 | 655.4 | 0.456 | 8.5 | DCF | 1440 | 30 | 7 | 160 | 0.05 | 0.15 | 25 | 0 | 0 | Secondary effluent | Single | 16.84397 | 87.70689
NaOH-activated SCW biochars | 800 | 120 | 89.7 | 0.3 | 2.4 | 0 | 0.02675585 | 7.4 | 0.04 | 0.023 | 0 | 655.4 | 0.456 | 8.5 | DCF | 1440 | 40 | 7 | 160 | 0.05 | 0.15 | 25 | 0 | 0 | Secondary effluent | Single | 25.51722 | 96.55185
NaOH-activated SCW biochars | 800 | 120 | 89.7 | 0.3 | 2.4 | 0 | 0.02675585 | 7.4 | 0.04 | 0.023 | 0 | 655.4 | 0.456 | 8.5 | DCF | 1440 | 50 | 7 | 160 | 0.05 | 0.15 | 25 | 0 | 0 | Secondary effluent | Single | 36.07966 | 92.80229
NaOH-activated SCW biochars | 800 | 120 | 89.7 | 0.3 | 2.4 | 0 | 0.02675585 | 7.4 | 0.04 | 0.023 | 0 | 655.4 | 0.456 | 8.5 | IBU | 1440 | 10 | 7 | 160 | 0.05 | 0.15 | 25 | 0 | 0 | Secondary effluent | Single | 2.080279 | 52.79814
NaOH-activated SCW biochars | 800 | 120 | 89.7 | 0.3 | 2.4 | 0 | 0.02675585 | 7.4 | 0.04 | 0.023 | 0 | 655.4 | 0.456 | 8.5 | IBU | 1440 | 20 | 7 | 160 | 0.05 | 0.15 | 25 | 0 | 0 | Secondary effluent | Single | 10.11707 | 65.88622
NaOH-activated SCW biochars | 800 | 120 | 89.7 | 0.3 | 2.4 | 0 | 0.02675585 | 7.4 | 0.04 | 0.023 | 0 | 655.4 | 0.456 | 8.5 | IBU | 1440 | 30 | 7 | 160 | 0.05 | 0.15 | 25 | 0 | 0 | Secondary effluent | Single | 19.23903 | 71.73979
NaOH-activated SCW biochars | 800 | 120 | 89.7 | 0.3 | 2.4 | 0 | 0.02675585 | 7.4 | 0.04 | 0.023 | 0 | 655.4 | 0.456 | 8.5 | IBU | 1440 | 40 | 7 | 160 | 0.05 | 0.15 | 25 | 0 | 0 | Secondary effluent | Single | 28.05153 | 79.65647
NaOH-activated SCW biochars | 800 | 120 | 89.7 | 0.3 | 2.4 | 0 | 0.02675585 | 7.4 | 0.04 | 0.023 | 0 | 655.4 | 0.456 | 8.5 | IBU | 1440 | 50 | 7 | 160 | 0.05 | 0.15 | 25 | 0 | 0 | Secondary effluent | Single | 38.78396 | 74.7736
NaOH-activated SCW biochars | 800 | 120 | 89.7 | 0.3 | 2.4 | 0 | 0.02675585 | 7.4 | 0.04 | 0.023 | 0 | 655.4 | 0.456 | 8.5 | IBU | 1440 | 10 | 7 | 160 | 0.05 | 0.15 | 25 | 0 | 0 | Secondary effluent | Single | 1.83971 | 54.40193
NaOH-activated SCW biochars | 800 | 120 | 89.7 | 0.3 | 2.4 | 0 | 0.02675585 | 7.4 | 0.04 | 0.023 | 0 | 655.4 | 0.456 | 8.5 | IBU | 1440 | 20 | 7 | 160 | 0.05 | 0.15 | 25 | 0 | 0 | Secondary effluent | Single | 9.984787 | 66.76809
NaOH-activated SCW biochars | 800 | 120 | 89.7 | 0.3 | 2.4 | 0 | 0.02675585 | 7.4 | 0.04 | 0.023 | 0 | 655.4 | 0.456 | 8.5 | IBU | 1440 | 30 | 7 | 160 | 0.05 | 0.15 | 25 | 0 | 0 | Secondary effluent | Single | 19.26489 | 71.56742
NaOH-activated SCW biochars | 800 | 120 | 89.7 | 0.3 | 2.4 | 0 | 0.02675585 | 7.4 | 0.04 | 0.023 | 0 | 655.4 | 0.456 | 8.5 | IBU | 1440 | 40 | 7 | 160 | 0.05 | 0.15 | 25 | 0 | 0 | Secondary effluent | Single | 29.52984 | 69.8011
NaOH-activated SCW biochars | 800 | 120 | 89.7 | 0.3 | 2.4 | 0 | 0.02675585 | 7.4 | 0.04 | 0.023 | 0 | 655.4 | 0.456 | 8.5 | IBU | 1440 | 50 | 7 | 160 | 0.05 | 0.15 | 25 | 0 | 0 | Secondary effluent | Single | 39.00691 | 73.2873
NaOH-activated SCW biochars | 800 | 120 | 89.7 | 0.3 | 2.4 | 0 | 0.02675585 | 7.4 | 0.04 | 0.023 | 0 | 655.4 | 0.456 | 8.5 | IBU | 1440 | 10 | 7 | 160 | 0.05 | 0.15 | 25 | 0 | 0 | Secondary effluent | Single | 2.063938 | 52.90708
NaOH-activated SCW biochars | 800 | 120 | 89.7 | 0.3 | 2.4 | 0 | 0.02675585 | 7.4 | 0.04 | 0.023 | 0 | 655.4 | 0.456 | 8.5 | IBU | 1440 | 20 | 7 | 160 | 0.05 | 0.15 | 25 | 0 | 0 | Secondary effluent | Single | 7.335309 | 84.43128
NaOH-activated SCW biochars | 800 | 120 | 89.7 | 0.3 | 2.4 | 0 | 0.02675585 | 7.4 | 0.04 | 0.023 | 0 | 655.4 | 0.456 | 8.5 | IBU | 1440 | 30 | 7 | 160 | 0.05 | 0.15 | 25 | 0 | 0 | Secondary effluent | Single | 19.08982 | 72.73454
NaOH-activated SCW biochars | 800 | 120 | 89.7 | 0.3 | 2.4 | 0 | 0.02675585 | 7.4 | 0.04 | 0.023 | 0 | 655.4 | 0.456 | 8.5 | IBU | 1440 | 40 | 7 | 160 | 0.05 | 0.15 | 25 | 0 | 0 | Secondary effluent | Single | 29.44647 | 70.35688
NaOH-activated SCW biochars | 800 | 120 | 89.7 | 0.3 | 2.4 | 0 | 0.02675585 | 7.4 | 0.04 | 0.023 | 0 | 655.4 | 0.456 | 8.5 | IBU | 1440 | 50 | 7 | 160 | 0.05 | 0.15 | 25 | 0 | 0 | Secondary effluent | Single | 39.00549 | 73.2967
NaOH-activated SCW biochars | 800 | 120 | 89.7 | 0.3 | 2.4 | 0 | 0.02675585 | 7.4 | 0.04 | 0.023 | 0 | 655.4 | 0.456 | 8.5 | NPX | 1440 | 30 | 5 | 160 | 0.05 | 0.15 | 25 | 0 | 0 | Lake water | Single | 0.378653 | 197.4756
NaOH-activated SCW biochars | 800 | 120 | 89.7 | 0.3 | 2.4 | 0 | 0.02675585 | 7.4 | 0.04 | 0.023 | 0 | 655.4 | 0.456 | 8.5 | NPX | 1440 | 30 | 7 | 160 | 0.05 | 0.15 | 25 | 0 | 0 | Lake water | Single | 4.00872 | 173.2752
NaOH-activated SCW biochars | 800 | 120 | 89.7 | 0.3 | 2.4 | 0 | 0.02675585 | 7.4 | 0.04 | 0.023 | 0 | 655.4 | 0.456 | 8.5 | NPX | 1440 | 30 | 9 | 160 | 0.05 | 0.15 | 25 | 0 | 0 | Lake water | Single | 3.799415 | 174.6706
NaOH-activated SCW biochars | 800 | 120 | 89.7 | 0.3 | 2.4 | 0 | 0.02675585 | 7.4 | 0.04 | 0.023 | 0 | 655.4 | 0.456 | 8.5 | NPX | 1440 | 30 | 11 | 160 | 0.05 | 0.15 | 25 | 0 | 0 | Lake water | Single | 4.713586 | 168.5761
NaOH-activated SCW biochars | 800 | 120 | 89.7 | 0.3 | 2.4 | 0 | 0.02675585 | 7.4 | 0.04 | 0.023 | 0 | 655.4 | 0.456 | 8.5 | NPX | 1440 | 30 | 5 | 160 | 0.05 | 0.15 | 25 | 0 | 0 | Lake water | Single | 0.629805 | 195.8013
NaOH-activated SCW biochars | 800 | 120 | 89.7 | 0.3 | 2.4 | 0 | 0.02675585 | 7.4 | 0.04 | 0.023 | 0 | 655.4 | 0.456 | 8.5 | NPX | 1440 | 30 | 7 | 160 | 0.05 | 0.15 | 25 | 0 | 0 | Lake water | Single | 1.792491 | 188.0501
NaOH-activated SCW biochars | 800 | 120 | 89.7 | 0.3 | 2.4 | 0 | 0.02675585 | 7.4 | 0.04 | 0.023 | 0 | 655.4 | 0.456 | 8.5 | NPX | 1440 | 30 | 9 | 160 | 0.05 | 0.15 | 25 | 0 | 0 | Lake water | Single | 4.007771 | 173.2815
NaOH-activated SCW biochars | 800 | 120 | 89.7 | 0.3 | 2.4 | 0 | 0.02675585 | 7.4 | 0.04 | 0.023 | 0 | 655.4 | 0.456 | 8.5 | NPX | 1440 | 30 | 11 | 160 | 0.05 | 0.15 | 25 | 0 | 0 | Lake water | Single | 3.468731 | 176.8751
NaOH-activated SCW biochars | 800 | 120 | 89.7 | 0.3 | 2.4 | 0 | 0.02675585 | 7.4 | 0.04 | 0.023 | 0 | 655.4 | 0.456 | 8.5 | NPX | 1440 | 30 | 5 | 160 | 0.05 | 0.15 | 25 | 0 | 0 | Lake water | Single | 0.4827379 | 196.7817
NaOH-activated SCW biochars | 800 | 120 | 89.7 | 0.3 | 2.4 | 0 | 0.02675585 | 7.4 | 0.04 | 0.023 | 0 | 655.4 | 0.456 | 8.5 | NPX | 1440 | 30 | 7 | 160 | 0.05 | 0.15 | 25 | 0 | 0 | Lake water | Single | 0.7251505 | 195.1657
NaOH-activated SCW biochars | 800 | 120 | 89.7 | 0.3 | 2.4 | 0 | 0.02675585 | 7.4 | 0.04 | 0.023 | 0 | 655.4 | 0.456 | 8.5 | NPX | 1440 | 30 | 9 | 160 | 0.05 | 0.15 | 25 | 0 | 0 | Lake water | Single | 2.336224 | 184.4252
NaOH-activated SCW biochars | 800 | 120 | 89.7 | 0.3 | 2.4 | 0 | 0.02675585 | 7.4 | 0.04 | 0.023 | 0 | 655.4 | 0.456 | 8.5 | NPX | 1440 | 30 | 11 | 160 | 0.05 | 0.15 | 25 | 0 | 0 | Lake water | Single | 4.293167 | 171.3789
NaOH-activated SCW biochars | 800 | 120 | 89.7 | 0.3 | 2.4 | 0 | 0.02675585 | 7.4 | 0.04 | 0.023 | 0 | 655.4 | 0.456 | 8.5 | DCF | 1440 | 30 | 5 | 160 | 0.05 | 0.15 | 25 | 0 | 0 | Lake water | Single | 12.16238 | 118.9174
NaOH-activated SCW biochars | 800 | 120 | 89.7 | 0.3 | 2.4 | 0 | 0.02675585 | 7.4 | 0.04 | 0.023 | 0 | 655.4 | 0.456 | 8.5 | DCF | 1440 | 30 | 7 | 160 | 0.05 | 0.15 | 25 | 0 | 0 | Lake water | Single | 16.28684 | 91.42109
NaOH-activated SCW biochars | 800 | 120 | 89.7 | 0.3 | 2.4 | 0 | 0.02675585 | 7.4 | 0.04 | 0.023 | 0 | 655.4 | 0.456 | 8.5 | DCF | 1440 | 30 | 9 | 160 | 0.05 | 0.15 | 25 | 0 | 0 | Lake water | Single | 16.8662 | 87.55867
NaOH-activated SCW biochars | 800 | 120 | 89.7 | 0.3 | 2.4 | 0 | 0.02675585 | 7.4 | 0.04 | 0.023 | 0 | 655.4 | 0.456 | 8.5 | DCF | 1440 | 30 | 11 | 160 | 0.05 | 0.15 | 25 | 0 | 0 | Lake water | Single | 17.99815 | 80.01233
NaOH-activated SCW biochars | 800 | 120 | 89.7 | 0.3 | 2.4 | 0 | 0.02675585 | 7.4 | 0.04 | 0.023 | 0 | 655.4 | 0.456 | 8.5 | DCF | 1440 | 30 | 5 | 160 | 0.05 | 0.15 | 25 | 0 | 0 | Lake water | Single | 11.84099 | 121.06
NaOH-activated SCW biochars | 800 | 120 | 89.7 | 0.3 | 2.4 | 0 | 0.02675585 | 7.4 | 0.04 | 0.023 | 0 | 655.4 | 0.456 | 8.5 | DCF | 1440 | 30 | 7 | 160 | 0.05 | 0.15 | 25 | 0 | 0 | Lake water | Single | 14.77338 | 101.5108
NaOH-activated SCW biochars | 800 | 120 | 89.7 | 0.3 | 2.4 | 0 | 0.02675585 | 7.4 | 0.04 | 0.023 | 0 | 655.4 | 0.456 | 8.5 | DCF | 1440 | 30 | 9 | 160 | 0.05 | 0.15 | 25 | 0 | 0 | Lake water | Single | 18.40922 | 77.27187
NaOH-activated SCW biochars | 800 | 120 | 89.7 | 0.3 | 2.4 | 0 | 0.02675585 | 7.4 | 0.04 | 0.023 | 0 | 655.4 | 0.456 | 8.5 | DCF | 1440 | 30 | 11 | 160 | 0.05 | 0.15 | 25 | 0 | 0 | Lake water | Single | 17.55739 | 82.9507
NaOH-activated SCW biochars | 800 | 120 | 89.7 | 0.3 | 2.4 | 0 | 0.02675585 | 7.4 | 0.04 | 0.023 | 0 | 655.4 | 0.456 | 8.5 | DCF | 1440 | 30 | 5 | 160 | 0.05 | 0.15 | 25 | 0 | 0 | Lake water | Single | 12.8791 | 114.1393
NaOH-activated SCW biochars | 800 | 120 | 89.7 | 0.3 | 2.4 | 0 | 0.02675585 | 7.4 | 0.04 | 0.023 | 0 | 655.4 | 0.456 | 8.5 | DCF | 1440 | 30 | 7 | 160 | 0.05 | 0.15 | 25 | 0 | 0 | Lake water | Single | 13.92432 | 107.1712
NaOH-activated SCW biochars | 800 | 120 | 89.7 | 0.3 | 2.4 | 0 | 0.02675585 | 7.4 | 0.04 | 0.023 | 0 | 655.4 | 0.456 | 8.5 | DCF | 1440 | 30 | 9 | 160 | 0.05 | 0.15 | 25 | 0 | 0 | Lake water | Single | 16.05708 | 92.9528
NaOH-activated SCW biochars | 800 | 120 | 89.7 | 0.3 | 2.4 | 0 | 0.02675585 | 7.4 | 0.04 | 0.023 | 0 | 655.4 | 0.456 | 8.5 | DCF | 1440 | 30 | 11 | 160 | 0.05 | 0.15 | 25 | 0 | 0 | Lake water | Single | 18.50564 | 76.62904
NaOH-activated SCW biochars | 800 | 120 | 89.7 | 0.3 | 2.4 | 0 | 0.02675585 | 7.4 | 0.04 | 0.023 | 0 | 655.4 | 0.456 | 8.5 | IBU | 1440 | 30 | 5 | 160 | 0.05 | 0.15 | 25 | 0 | 0 | Lake water | Single | 13.47537 | 110.1642
NaOH-activated SCW biochars | 800 | 120 | 89.7 | 0.3 | 2.4 | 0 | 0.02675585 | 7.4 | 0.04 | 0.023 | 0 | 655.4 | 0.456 | 8.5 | IBU | 1440 | 30 | 7 | 160 | 0.05 | 0.15 | 25 | 0 | 0 | Lake water | Single | 18.81218 | 74.58544
NaOH-activated SCW biochars | 800 | 120 | 89.7 | 0.3 | 2.4 | 0 | 0.02675585 | 7.4 | 0.04 | 0.023 | 0 | 655.4 | 0.456 | 8.5 | IBU | 1440 | 30 | 9 | 160 | 0.05 | 0.15 | 25 | 0 | 0 | Lake water | Single | 20.22086 | 65.19424
NaOH-activated SCW biochars | 800 | 120 | 89.7 | 0.3 | 2.4 | 0 | 0.02675585 | 7.4 | 0.04 | 0.023 | 0 | 655.4 | 0.456 | 8.5 | IBU | 1440 | 30 | 11 | 160 | 0.05 | 0.15 | 25 | 0 | 0 | Lake water | Single | 22.19292 | 52.04718
NaOH-activated SCW biochars | 800 | 120 | 89.7 | 0.3 | 2.4 | 0 | 0.02675585 | 7.4 | 0.04 | 0.023 | 0 | 655.4 | 0.456 | 8.5 | IBU | 1440 | 30 | 5 | 160 | 0.05 | 0.15 | 25 | 0 | 0 | Lake water | Single | 12.32498 | 117.8335
NaOH-activated SCW biochars | 800 | 120 | 89.7 | 0.3 | 2.4 | 0 | 0.02675585 | 7.4 | 0.04 | 0.023 | 0 | 655.4 | 0.456 | 8.5 | IBU | 1440 | 30 | 7 | 160 | 0.05 | 0.15 | 25 | 0 | 0 | Lake water | Single | 17.86636 | 80.89091
NaOH-activated SCW biochars | 800 | 120 | 89.7 | 0.3 | 2.4 | 0 | 0.02675585 | 7.4 | 0.04 | 0.023 | 0 | 655.4 | 0.456 | 8.5 | IBU | 1440 | 30 | 9 | 160 | 0.05 | 0.15 | 25 | 0 | 0 | Lake water | Single | 21.60633 | 55.95779
NaOH-activated SCW biochars | 800 | 120 | 89.7 | 0.3 | 2.4 | 0 | 0.02675585 | 7.4 | 0.04 | 0.023 | 0 | 655.4 | 0.456 | 8.5 | IBU | 1440 | 30 | 11 | 160 | 0.05 | 0.15 | 25 | 0 | 0 | Lake water | Single | 22.21095 | 51.92702
NaOH-activated SCW biochars | 800 | 120 | 89.7 | 0.3 | 2.4 | 0 | 0.02675585 | 7.4 | 0.04 | 0.023 | 0 | 655.4 | 0.456 | 8.5 | IBU | 1440 | 30 | 5 | 160 | 0.05 | 0.15 | 25 | 0 | 0 | Lake water | Single | 13.89579 | 107.3614
NaOH-activated SCW biochars | 800 | 120 | 89.7 | 0.3 | 2.4 | 0 | 0.02675585 | 7.4 | 0.04 | 0.023 | 0 | 655.4 | 0.456 | 8.5 | IBU | 1440 | 30 | 7 | 160 | 0.05 | 0.15 | 25 | 0 | 0 | Lake water | Single | 16.74232 | 88.38451
NaOH-activated SCW biochars | 800 | 120 | 89.7 | 0.3 | 2.4 | 0 | 0.02675585 | 7.4 | 0.04 | 0.023 | 0 | 655.4 | 0.456 | 8.5 | IBU | 1440 | 30 | 9 | 160 | 0.05 | 0.15 | 25 | 0 | 0 | Lake water | Single | 19.78898 | 68.07346
NaOH-activated SCW biochars | 800 | 120 | 89.7 | 0.3 | 2.4 | 0 | 0.02675585 | 7.4 | 0.04 | 0.023 | 0 | 655.4 | 0.456 | 8.5 | IBU | 1440 | 30 | 11 | 160 | 0.05 | 0.15 | 25 | 0 | 0 | Lake water | Single | 22.63794 | 49.08041
NaOH-activated SCW biochars | 800 | 120 | 89.7 | 0.3 | 2.4 | 0 | 0.02675585 | 7.4 | 0.04 | 0.023 | 0 | 655.4 | 0.456 | 8.5 | NPX | 1440 | 30 | 5 | 160 | 0.05 | 0.15 | 25 | 0 | 0 | Secondary effluent | Single | 1.885715 | 187.4286
NaOH-activated SCW biochars | 800 | 120 | 89.7 | 0.3 | 2.4 | 0 | 0.02675585 | 7.4 | 0.04 | 0.023 | 0 | 655.4 | 0.456 | 8.5 | NPX | 1440 | 30 | 7 | 160 | 0.05 | 0.15 | 25 | 0 | 0 | Secondary effluent | Single | 4.289943 | 171.4004
NaOH-activated SCW biochars | 800 | 120 | 89.7 | 0.3 | 2.4 | 0 | 0.02675585 | 7.4 | 0.04 | 0.023 | 0 | 655.4 | 0.456 | 8.5 | NPX | 1440 | 30 | 9 | 160 | 0.05 | 0.15 | 25 | 0 | 0 | Secondary effluent | Single | 7.280414 | 151.4639
NaOH-activated SCW biochars | 800 | 120 | 89.7 | 0.3 | 2.4 | 0 | 0.02675585 | 7.4 | 0.04 | 0.023 | 0 | 655.4 | 0.456 | 8.5 | NPX | 1440 | 30 | 11 | 160 | 0.05 | 0.15 | 25 | 0 | 0 | Secondary effluent | Single | 8.193224 | 145.3785
NaOH-activated SCW biochars | 800 | 120 | 89.7 | 0.3 | 2.4 | 0 | 0.02675585 | 7.4 | 0.04 | 0.023 | 0 | 655.4 | 0.456 | 8.5 | NPX | 1440 | 30 | 5 | 160 | 0.05 | 0.15 | 25 | 0 | 0 | Secondary effluent | Single | 1.032004 | 193.12
NaOH-activated SCW biochars | 800 | 120 | 89.7 | 0.3 | 2.4 | 0 | 0.02675585 | 7.4 | 0.04 | 0.023 | 0 | 655.4 | 0.456 | 8.5 | NPX | 1440 | 30 | 7 | 160 | 0.05 | 0.15 | 25 | 0 | 0 | Secondary effluent | Single | 4.311538 | 171.2564
NaOH-activated SCW biochars | 800 | 120 | 89.7 | 0.3 | 2.4 | 0 | 0.02675585 | 7.4 | 0.04 | 0.023 | 0 | 655.4 | 0.456 | 8.5 | NPX | 1440 | 30 | 9 | 160 | 0.05 | 0.15 | 25 | 0 | 0 | Secondary effluent | Single | 6.098384 | 159.3441
NaOH-activated SCW biochars | 800 | 120 | 89.7 | 0.3 | 2.4 | 0 | 0.02675585 | 7.4 | 0.04 | 0.023 | 0 | 655.4 | 0.456 | 8.5 | NPX | 1440 | 30 | 11 | 160 | 0.05 | 0.15 | 25 | 0 | 0 | Secondary effluent | Single | 7.362468 | 150.9169
NaOH-activated SCW biochars | 800 | 120 | 89.7 | 0.3 | 2.4 | 0 | 0.02675585 | 7.4 | 0.04 | 0.023 | 0 | 655.4 | 0.456 | 8.5 | NPX | 1440 | 30 | 5 | 160 | 0.05 | 0.15 | 25 | 0 | 0 | Secondary effluent | Single | 1.410617 | 190.5959
NaOH-activated SCW biochars | 800 | 120 | 89.7 | 0.3 | 2.4 | 0 | 0.02675585 | 7.4 | 0.04 | 0.023 | 0 | 655.4 | 0.456 | 8.5 | NPX | 1440 | 30 | 7 | 160 | 0.05 | 0.15 | 25 | 0 | 0 | Secondary effluent | Single | 3.771724 | 174.8552
NaOH-activated SCW biochars | 800 | 120 | 89.7 | 0.3 | 2.4 | 0 | 0.02675585 | 7.4 | 0.04 | 0.023 | 0 | 655.4 | 0.456 | 8.5 | NPX | 1440 | 30 | 9 | 160 | 0.05 | 0.15 | 25 | 0 | 0 | Secondary effluent | Single | 7.101509 | 152.6566
NaOH-activated SCW biochars | 800 | 120 | 89.7 | 0.3 | 2.4 | 0 | 0.02675585 | 7.4 | 0.04 | 0.023 | 0 | 655.4 | 0.456 | 8.5 | NPX | 1440 | 30 | 11 | 160 | 0.05 | 0.15 | 25 | 0 | 0 | Secondary effluent | Single | 8.783191 | 141.4454
NaOH-activated SCW biochars | 800 | 120 | 89.7 | 0.3 | 2.4 | 0 | 0.02675585 | 7.4 | 0.04 | 0.023 | 0 | 655.4 | 0.456 | 8.5 | DCF | 1440 | 30 | 5 | 160 | 0.05 | 0.15 | 25 | 0 | 0 | Secondary effluent | Single | 15.49888 | 96.67412
NaOH-activated SCW biochars | 800 | 120 | 89.7 | 0.3 | 2.4 | 0 | 0.02675585 | 7.4 | 0.04 | 0.023 | 0 | 655.4 | 0.456 | 8.5 | DCF | 1440 | 30 | 7 | 160 | 0.05 | 0.15 | 25 | 0 | 0 | Secondary effluent | Single | 19.58129 | 69.45804
NaOH-activated SCW biochars | 800 | 120 | 89.7 | 0.3 | 2.4 | 0 | 0.02675585 | 7.4 | 0.04 | 0.023 | 0 | 655.4 | 0.456 | 8.5 | DCF | 1440 | 30 | 9 | 160 | 0.05 | 0.15 | 25 | 0 | 0 | Secondary effluent | Single | 20.70307 | 61.97952
NaOH-activated SCW biochars | 800 | 120 | 89.7 | 0.3 | 2.4 | 0 | 0.02675585 | 7.4 | 0.04 | 0.023 | 0 | 655.4 | 0.456 | 8.5 | DCF | 1440 | 30 | 11 | 160 | 0.05 | 0.15 | 25 | 0 | 0 | Secondary effluent | Single | 22.36194 | 50.92039
NaOH-activated SCW biochars | 800 | 120 | 89.7 | 0.3 | 2.4 | 0 | 0.02675585 | 7.4 | 0.04 | 0.023 | 0 | 655.4 | 0.456 | 8.5 | DCF | 1440 | 30 | 5 | 160 | 0.05 | 0.15 | 25 | 0 | 0 | Secondary effluent | Single | 16.57371 | 89.50861
NaOH-activated SCW biochars | 800 | 120 | 89.7 | 0.3 | 2.4 | 0 | 0.02675585 | 7.4 | 0.04 | 0.023 | 0 | 655.4 | 0.456 | 8.5 | DCF | 1440 | 30 | 7 | 160 | 0.05 | 0.15 | 25 | 0 | 0 | Secondary effluent | Single | 19.43711 | 70.41926
NaOH-activated SCW biochars | 800 | 120 | 89.7 | 0.3 | 2.4 | 0 | 0.02675585 | 7.4 | 0.04 | 0.023 | 0 | 655.4 | 0.456 | 8.5 | DCF | 1440 | 30 | 9 | 160 | 0.05 | 0.15 | 25 | 0 | 0 | Secondary effluent | Single | 20.47079 | 63.52805
NaOH-activated SCW biochars | 800 | 120 | 89.7 | 0.3 | 2.4 | 0 | 0.02675585 | 7.4 | 0.04 | 0.023 | 0 | 655.4 | 0.456 | 8.5 | DCF | 1440 | 30 | 11 | 160 | 0.05 | 0.15 | 25 | 0 | 0 | Secondary effluent | Single | 22.20394 | 51.9737
NaOH-activated SCW biochars | 800 | 120 | 89.7 | 0.3 | 2.4 | 0 | 0.02675585 | 7.4 | 0.04 | 0.023 | 0 | 655.4 | 0.456 | 8.5 | DCF | 1440 | 30 | 5 | 160 | 0.05 | 0.15 | 25 | 0 | 0 | Secondary effluent | Single | 14.78183 | 101.4544
NaOH-activated SCW biochars | 800 | 120 | 89.7 | 0.3 | 2.4 | 0 | 0.02675585 | 7.4 | 0.04 | 0.023 | 0 | 655.4 | 0.456 | 8.5 | DCF | 1440 | 30 | 7 | 160 | 0.05 | 0.15 | 25 | 0 | 0 | Secondary effluent | Single | 18.81248 | 74.58343
NaOH-activated SCW biochars | 800 | 120 | 89.7 | 0.3 | 2.4 | 0 | 0.02675585 | 7.4 | 0.04 | 0.023 | 0 | 655.4 | 0.456 | 8.5 | DCF | 1440 | 30 | 9 | 160 | 0.05 | 0.15 | 25 | 0 | 0 | Secondary effluent | Single | 20.58611 | 62.75924
NaOH-activated SCW biochars | 800 | 120 | 89.7 | 0.3 | 2.4 | 0 | 0.02675585 | 7.4 | 0.04 | 0.023 | 0 | 655.4 | 0.456 | 8.5 | DCF | 1440 | 30 | 11 | 160 | 0.05 | 0.15 | 25 | 0 | 0 | Secondary effluent | Single | 21.73058 | 55.12944
NaOH-activated SCW biochars | 800 | 120 | 89.7 | 0.3 | 2.4 | 0 | 0.02675585 | 7.4 | 0.04 | 0.023 | 0 | 655.4 | 0.456 | 8.5 | IBU | 1440 | 30 | 5 | 160 | 0.05 | 0.15 | 25 | 0 | 0 | Secondary effluent | Single | 15.82403 | 94.50645
NaOH-activated SCW biochars | 800 | 120 | 89.7 | 0.3 | 2.4 | 0 | 0.02675585 | 7.4 | 0.04 | 0.023 | 0 | 655.4 | 0.456 | 8.5 | IBU | 1440 | 30 | 7 | 160 | 0.05 | 0.15 | 25 | 0 | 0 | Secondary effluent | Single | 21.07646 | 59.49027
NaOH-activated SCW biochars | 800 | 120 | 89.7 | 0.3 | 2.4 | 0 | 0.02675585 | 7.4 | 0.04 | 0.023 | 0 | 655.4 | 0.456 | 8.5 | IBU | 1440 | 30 | 9 | 160 | 0.05 | 0.15 | 25 | 0 | 0 | Secondary effluent | Single | 22.58997 | 49.4002
NaOH-activated SCW biochars | 800 | 120 | 89.7 | 0.3 | 2.4 | 0 | 0.02675585 | 7.4 | 0.04 | 0.023 | 0 | 655.4 | 0.456 | 8.5 | IBU | 1440 | 30 | 11 | 160 | 0.05 | 0.15 | 25 | 0 | 0 | Secondary effluent | Single | 24.51988 | 36.53412
NaOH-activated SCW biochars | 800 | 120 | 89.7 | 0.3 | 2.4 | 0 | 0.02675585 | 7.4 | 0.04 | 0.023 | 0 | 655.4 | 0.456 | 8.5 | IBU | 1440 | 30 | 5 | 160 | 0.05 | 0.15 | 25 | 0 | 0 | Secondary effluent | Single | 17.20674 | 85.28837
NaOH-activated SCW biochars | 800 | 120 | 89.7 | 0.3 | 2.4 | 0 | 0.02675585 | 7.4 | 0.04 | 0.023 | 0 | 655.4 | 0.456 | 8.5 | IBU | 1440 | 30 | 7 | 160 | 0.05 | 0.15 | 25 | 0 | 0 | Secondary effluent | Single | 20.915 | 60.56667
NaOH-activated SCW biochars | 800 | 120 | 89.7 | 0.3 | 2.4 | 0 | 0.02675585 | 7.4 | 0.04 | 0.023 | 0 | 655.4 | 0.456 | 8.5 | IBU | 1440 | 30 | 9 | 160 | 0.05 | 0.15 | 25 | 0 | 0 | Secondary effluent | Single | 22.46675 | 50.22164
NaOH-activated SCW biochars | 800 | 120 | 89.7 | 0.3 | 2.4 | 0 | 0.02675585 | 7.4 | 0.04 | 0.023 | 0 | 655.4 | 0.456 | 8.5 | IBU | 1440 | 30 | 11 | 160 | 0.05 | 0.15 | 25 | 0 | 0 | Secondary effluent | Single | 24.29084 | 38.06104
NaOH-activated SCW biochars | 800 | 120 | 89.7 | 0.3 | 2.4 | 0 | 0.02675585 | 7.4 | 0.04 | 0.023 | 0 | 655.4 | 0.456 | 8.5 | IBU | 1440 | 30 | 5 | 160 | 0.05 | 0.15 | 25 | 0 | 0 | Secondary effluent | Single | 15.85288 | 94.31416
NaOH-activated SCW biochars | 800 | 120 | 89.7 | 0.3 | 2.4 | 0 | 0.02675585 | 7.4 | 0.04 | 0.023 | 0 | 655.4 | 0.456 | 8.5 | IBU | 1440 | 30 | 7 | 160 | 0.05 | 0.15 | 25 | 0 | 0 | Secondary effluent | Single | 20.37943 | 64.13715
NaOH-activated SCW biochars | 800 | 120 | 89.7 | 0.3 | 2.4 | 0 | 0.02675585 | 7.4 | 0.04 | 0.023 | 0 | 655.4 | 0.456 | 8.5 | IBU | 1440 | 30 | 9 | 160 | 0.05 | 0.15 | 25 | 0 | 0 | Secondary effluent | Single | 22.25101 | 51.65996
NaOH-activated SCW biochars | 800 | 120 | 89.7 | 0.3 | 2.4 | 0 | 0.02675585 | 7.4 | 0.04 | 0.023 | 0 | 655.4 | 0.456 | 8.5 | IBU | 1440 | 30 | 11 | 160 | 0.05 | 0.15 | 25 | 0 | 0 | Secondary effluent | Single | 24.25372 | 38.30855
NaOH-activated SCW biochars | 800 | 120 | 89.7 | 0.3 | 2.4 | 0 | 0.02675585 | 7.4 | 0.04 | 0.023 | 0 | 655.4 | 0.456 | 8.5 | NPX | 1440 | 30 | 7 | 160 | 0.05 | 0.15 | 25 | 0 | 0 | Lake water | Single | 1.964382 | 186.9041
NaOH-activated SCW biochars | 800 | 120 | 89.7 | 0.3 | 2.4 | 0 | 0.02675585 | 7.4 | 0.04 | 0.023 | 0 | 655.4 | 0.456 | 8.5 | NPX | 1440 | 30 | 7 | 160 | 0.05 | 0.15 | 25 | 0.025 | 0 | Lake water | Single | 0.9818425 | 193.4544
NaOH-activated SCW biochars | 800 | 120 | 89.7 | 0.3 | 2.4 | 0 | 0.02675585 | 7.4 | 0.04 | 0.023 | 0 | 655.4 | 0.456 | 8.5 | NPX | 1440 | 30 | 7 | 160 | 0.05 | 0.15 | 25 | 0.05 | 0 | Lake water | Single | 1.105508 | 192.6299
NaOH-activated SCW biochars | 800 | 120 | 89.7 | 0.3 | 2.4 | 0 | 0.02675585 | 7.4 | 0.04 | 0.023 | 0 | 655.4 | 0.456 | 8.5 | NPX | 1440 | 30 | 7 | 160 | 0.05 | 0.15 | 25 | 0.075 | 0 | Lake water | Single | 1.956956 | 186.9536
NaOH-activated SCW biochars | 800 | 120 | 89.7 | 0.3 | 2.4 | 0 | 0.02675585 | 7.4 | 0.04 | 0.023 | 0 | 655.4 | 0.456 | 8.5 | NPX | 1440 | 30 | 7 | 160 | 0.05 | 0.15 | 25 | 0.1 | 0 | Lake water | Single | 1.114014 | 192.5732
NaOH-activated SCW biochars | 800 | 120 | 89.7 | 0.3 | 2.4 | 0 | 0.02675585 | 7.4 | 0.04 | 0.023 | 0 | 655.4 | 0.456 | 8.5 | NPX | 1440 | 30 | 7 | 160 | 0.05 | 0.15 | 25 | 0.125 | 0 | Lake water | Single | 0.6442896 | 195.7047
NaOH-activated SCW biochars | 800 | 120 | 89.7 | 0.3 | 2.4 | 0 | 0.02675585 | 7.4 | 0.04 | 0.023 | 0 | 655.4 | 0.456 | 8.5 | NPX | 1440 | 30 | 7 | 160 | 0.05 | 0.15 | 25 | 0 | 0 | Lake water | Single | 2.571445 | 182.857
NaOH-activated SCW biochars | 800 | 120 | 89.7 | 0.3 | 2.4 | 0 | 0.02675585 | 7.4 | 0.04 | 0.023 | 0 | 655.4 | 0.456 | 8.5 | NPX | 1440 | 30 | 7 | 160 | 0.05 | 0.15 | 25 | 0.025 | 0 | Lake water | Single | 1.438585 | 190.4094
NaOH-activated SCW biochars | 800 | 120 | 89.7 | 0.3 | 2.4 | 0 | 0.02675585 | 7.4 | 0.04 | 0.023 | 0 | 655.4 | 0.456 | 8.5 | NPX | 1440 | 30 | 7 | 160 | 0.05 | 0.15 | 25 | 0.05 | 0 | Lake water | Single | 1.228108 | 191.8126
NaOH-activated SCW biochars | 800 | 120 | 89.7 | 0.3 | 2.4 | 0 | 0.02675585 | 7.4 | 0.04 | 0.023 | 0 | 655.4 | 0.456 | 8.5 | NPX | 1440 | 30 | 7 | 160 | 0.05 | 0.15 | 25 | 0.075 | 0 | Lake water | Single | 1.197895 | 192.014
NaOH-activated SCW biochars | 800 | 120 | 89.7 | 0.3 | 2.4 | 0 | 0.02675585 | 7.4 | 0.04 | 0.023 | 0 | 655.4 | 0.456 | 8.5 | NPX | 1440 | 30 | 7 | 160 | 0.05 | 0.15 | 25 | 0.1 | 0 | Lake water | Single | 0.9201985 | 193.8653
NaOH-activated SCW biochars | 800 | 120 | 89.7 | 0.3 | 2.4 | 0 | 0.02675585 | 7.4 | 0.04 | 0.023 | 0 | 655.4 | 0.456 | 8.5 | NPX | 1440 | 30 | 7 | 160 | 0.05 | 0.15 | 25 | 0.125 | 0 | Lake water | Single | 1.067791 | 192.8814
NaOH-activated SCW biochars | 800 | 120 | 89.7 | 0.3 | 2.4 | 0 | 0.02675585 | 7.4 | 0.04 | 0.023 | 0 | 655.4 | 0.456 | 8.5 | NPX | 1440 | 30 | 7 | 160 | 0.05 | 0.15 | 25 | 0 | 0 | Lake water | Single | 2.778525 | 181.4765
NaOH-activated SCW biochars | 800 | 120 | 89.7 | 0.3 | 2.4 | 0 | 0.02675585 | 7.4 | 0.04 | 0.023 | 0 | 655.4 | 0.456 | 8.5 | NPX | 1440 | 30 | 7 | 160 | 0.05 | 0.15 | 25 | 0.025 | 0 | Lake water | Single | 1.390645 | 190.729
NaOH-activated SCW biochars | 800 | 120 | 89.7 | 0.3 | 2.4 | 0 | 0.02675585 | 7.4 | 0.04 | 0.023 | 0 | 655.4 | 0.456 | 8.5 | NPX | 1440 | 30 | 7 | 160 | 0.05 | 0.15 | 25 | 0.05 | 0 | Lake water | Single | 1.690973 | 188.7268
NaOH-activated SCW biochars | 800 | 120 | 89.7 | 0.3 | 2.4 | 0 | 0.02675585 | 7.4 | 0.04 | 0.023 | 0 | 655.4 | 0.456 | 8.5 | NPX | 1440 | 30 | 7 | 160 | 0.05 | 0.15 | 25 | 0.075 | 0 | Lake water | Single | 0.6895064 | 195.4033
NaOH-activated SCW biochars | 800 | 120 | 89.7 | 0.3 | 2.4 | 0 | 0.02675585 | 7.4 | 0.04 | 0.023 | 0 | 655.4 | 0.456 | 8.5 | NPX | 1440 | 30 | 7 | 160 | 0.05 | 0.15 | 25 | 0.1 | 0 | Lake water | Single | 0.8888985 | 194.074
NaOH-activated SCW biochars | 800 | 120 | 89.7 | 0.3 | 2.4 | 0 | 0.02675585 | 7.4 | 0.04 | 0.023 | 0 | 655.4 | 0.456 | 8.5 | NPX | 1440 | 30 | 7 | 160 | 0.05 | 0.15 | 25 | 0.125 | 0 | Lake water | Single | 2.227524 | 185.1498
NaOH-activated SCW biochars | 800 | 120 | 89.7 | 0.3 | 2.4 | 0 | 0.02675585 | 7.4 | 0.04 | 0.023 | 0 | 655.4 | 0.456 | 8.5 | DCF | 1440 | 30 | 7 | 160 | 0.05 | 0.15 | 25 | 0 | 1 | Lake water | Single | 17.29013 | 84.73246
NaOH-activated SCW biochars | 800 | 120 | 89.7 | 0.3 | 2.4 | 0 | 0.02675585 | 7.4 | 0.04 | 0.023 | 0 | 655.4 | 0.456 | 8.5 | DCF | 1440 | 30 | 7 | 160 | 0.05 | 0.15 | 25 | 0.025 | 2 | Lake water | Single | 16.00117 | 93.32551
NaOH-activated SCW biochars | 800 | 120 | 89.7 | 0.3 | 2.4 | 0 | 0.02675585 | 7.4 | 0.04 | 0.023 | 0 | 655.4 | 0.456 | 8.5 | DCF | 1440 | 30 | 7 | 160 | 0.05 | 0.15 | 25 | 0.05 | 3 | Lake water | Single | 15.33564 | 97.76237
NaOH-activated SCW biochars | 800 | 120 | 89.7 | 0.3 | 2.4 | 0 | 0.02675585 | 7.4 | 0.04 | 0.023 | 0 | 655.4 | 0.456 | 8.5 | DCF | 1440 | 30 | 7 | 160 | 0.05 | 0.15 | 25 | 0.075 | 4 | Lake water | Single | 16.32431 | 91.1713
NaOH-activated SCW biochars | 800 | 120 | 89.7 | 0.3 | 2.4 | 0 | 0.02675585 | 7.4 | 0.04 | 0.023 | 0 | 655.4 | 0.456 | 8.5 | DCF | 1440 | 30 | 7 | 160 | 0.05 | 0.15 | 25 | 0.1 | 5 | Lake water | Single | 14.56525 | 102.8983
NaOH-activated SCW biochars | 800 | 120 | 89.7 | 0.3 | 2.4 | 0 | 0.02675585 | 7.4 | 0.04 | 0.023 | 0 | 655.4 | 0.456 | 8.5 | DCF | 1440 | 30 | 7 | 160 | 0.05 | 0.15 | 25 | 0.125 | 6 | Lake water | Single | 16.64387 | 89.0409
NaOH-activated SCW biochars | 800 | 120 | 89.7 | 0.3 | 2.4 | 0 | 0.02675585 | 7.4 | 0.04 | 0.023 | 0 | 655.4 | 0.456 | 8.5 | DCF | 1440 | 30 | 7 | 160 | 0.05 | 0.15 | 25 | 0 | 7 | Lake water | Single | 15.95548 | 93.63014
NaOH-activated SCW biochars | 800 | 120 | 89.7 | 0.3 | 2.4 | 0 | 0.02675585 | 7.4 | 0.04 | 0.023 | 0 | 655.4 | 0.456 | 8.5 | DCF | 1440 | 30 | 7 | 160 | 0.05 | 0.15 | 25 | 0.025 | 8 | Lake water | Single | 16.91602 | 87.22656
NaOH-activated SCW biochars | 800 | 120 | 89.7 | 0.3 | 2.4 | 0 | 0.02675585 | 7.4 | 0.04 | 0.023 | 0 | 655.4 | 0.456 | 8.5 | DCF | 1440 | 30 | 7 | 160 | 0.05 | 0.15 | 25 | 0.05 | 9 | Lake water | Single | 15.98319 | 93.44543
NaOH-activated SCW biochars | 800 | 120 | 89.7 | 0.3 | 2.4 | 0 | 0.02675585 | 7.4 | 0.04 | 0.023 | 0 | 655.4 | 0.456 | 8.5 | DCF | 1440 | 30 | 7 | 160 | 0.05 | 0.15 | 25 | 0.075 | 10 | Lake water | Single | 15.55256 | 96.31623
NaOH-activated SCW biochars | 800 | 120 | 89.7 | 0.3 | 2.4 | 0 | 0.02675585 | 7.4 | 0.04 | 0.023 | 0 | 655.4 | 0.456 | 8.5 | DCF | 1440 | 30 | 7 | 160 | 0.05 | 0.15 | 25 | 0.1 | 11 | Lake water | Single | 16.35587 | 90.96087
NaOH-activated SCW biochars | 800 | 120 | 89.7 | 0.3 | 2.4 | 0 | 0.02675585 | 7.4 | 0.04 | 0.023 | 0 | 655.4 | 0.456 | 8.5 | DCF | 1440 | 30 | 7 | 160 | 0.05 | 0.15 | 25 | 0.125 | 12 | Lake water | Single | 15.16359 | 98.90939
NaOH-activated SCW biochars | 800 | 120 | 89.7 | 0.3 | 2.4 | 0 | 0.02675585 | 7.4 | 0.04 | 0.023 | 0 | 655.4 | 0.456 | 8.5 | DCF | 1440 | 30 | 7 | 160 | 0.05 | 0.15 | 25 | 0 | 13 | Lake water | Single | 17.14196 | 85.72026
NaOH-activated SCW biochars | 800 | 120 | 89.7 | 0.3 | 2.4 | 0 | 0.02675585 | 7.4 | 0.04 | 0.023 | 0 | 655.4 | 0.456 | 8.5 | DCF | 1440 | 30 | 7 | 160 | 0.05 | 0.15 | 25 | 0.025 | 14 | Lake water | Single | 16.14047 | 92.39686
NaOH-activated SCW biochars | 800 | 120 | 89.7 | 0.3 | 2.4 | 0 | 0.02675585 | 7.4 | 0.04 | 0.023 | 0 | 655.4 | 0.456 | 8.5 | DCF | 1440 | 30 | 7 | 160 | 0.05 | 0.15 | 25 | 0.05 | 15 | Lake water | Single | 16.07045 | 92.86367
NaOH-activated SCW biochars | 800 | 120 | 89.7 | 0.3 | 2.4 | 0 | 0.02675585 | 7.4 | 0.04 | 0.023 | 0 | 655.4 | 0.456 | 8.5 | DCF | 1440 | 30 | 7 | 160 | 0.05 | 0.15 | 25 | 0.075 | 16 | Lake water | Single | 16.06323 | 92.91179
NaOH-activated SCW biochars | 800 | 120 | 89.7 | 0.3 | 2.4 | 0 | 0.02675585 | 7.4 | 0.04 | 0.023 | 0 | 655.4 | 0.456 | 8.5 | DCF | 1440 | 30 | 7 | 160 | 0.05 | 0.15 | 25 | 0.1 | 17 | Lake water | Single | 15.46571 | 96.89526
NaOH-activated SCW biochars | 800 | 120 | 89.7 | 0.3 | 2.4 | 0 | 0.02675585 | 7.4 | 0.04 | 0.023 | 0 | 655.4 | 0.456 | 8.5 | DCF | 1440 | 30 | 7 | 160 | 0.05 | 0.15 | 25 | 0.125 | 18 | Lake water | Single | 15.31269 | 97.91541
NaOH-activated SCW biochars | 800 | 120 | 89.7 | 0.3 | 2.4 | 0 | 0.02675585 | 7.4 | 0.04 | 0.023 | 0 | 655.4 | 0.456 | 8.5 | IBU | 1440 | 30 | 7 | 160 | 0.05 | 0.15 | 25 | 0 | 19 | Lake water | Single | 20.18231 | 65.45124
NaOH-activated SCW biochars | 800 | 120 | 89.7 | 0.3 | 2.4 | 0 | 0.02675585 | 7.4 | 0.04 | 0.023 | 0 | 655.4 | 0.456 | 8.5 | IBU | 1440 | 30 | 7 | 160 | 0.05 | 0.15 | 25 | 0.025 | 20 | Lake water | Single | 18.89506 | 74.03292
NaOH-activated SCW biochars | 800 | 120 | 89.7 | 0.3 | 2.4 | 0 | 0.02675585 | 7.4 | 0.04 | 0.023 | 0 | 655.4 | 0.456 | 8.5 | IBU | 1440 | 30 | 7 | 160 | 0.05 | 0.15 | 25 | 0.05 | 21 | Lake water | Single | 18.82212 | 74.5192
NaOH-activated SCW biochars | 800 | 120 | 89.7 | 0.3 | 2.4 | 0 | 0.02675585 | 7.4 | 0.04 | 0.023 | 0 | 655.4 | 0.456 | 8.5 | IBU | 1440 | 30 | 7 | 160 | 0.05 | 0.15 | 25 | 0.075 | 22 | Lake water | Single | 18.22249 | 78.51672
NaOH-activated SCW biochars | 800 | 120 | 89.7 | 0.3 | 2.4 | 0 | 0.02675585 | 7.4 | 0.04 | 0.023 | 0 | 655.4 | 0.456 | 8.5 | IBU | 1440 | 30 | 7 | 160 | 0.05 | 0.15 | 25 | 0.1 | 23 | Lake water | Single | 18.89558 | 74.02946
NaOH-activated SCW biochars | 800 | 120 | 89.7 | 0.3 | 2.4 | 0 | 0.02675585 | 7.4 | 0.04 | 0.023 | 0 | 655.4 | 0.456 | 8.5 | IBU | 1440 | 30 | 7 | 160 | 0.05 | 0.15 | 25 | 0.125 | 24 | Lake water | Single | 17.36018 | 84.2655
NaOH-activated SCW biochars | 800 | 120 | 89.7 | 0.3 | 2.4 | 0 | 0.02675585 | 7.4 | 0.04 | 0.023 | 0 | 655.4 | 0.456 | 8.5 | IBU | 1440 | 30 | 7 | 160 | 0.05 | 0.15 | 25 | 0 | 25 | Lake water | Single | 18.88082 | 74.12788
NaOH-activated SCW biochars | 800 | 120 | 89.7 | 0.3 | 2.4 | 0 | 0.02675585 | 7.4 | 0.04 | 0.023 | 0 | 655.4 | 0.456 | 8.5 | IBU | 1440 | 30 | 7 | 160 | 0.05 | 0.15 | 25 | 0.025 | 26 | Lake water | Single | 19.57141 | 69.52394
NaOH-activated SCW biochars | 800 | 120 | 89.7 | 0.3 | 2.4 | 0 | 0.02675585 | 7.4 | 0.04 | 0.023 | 0 | 655.4 | 0.456 | 8.5 | IBU | 1440 | 30 | 7 | 160 | 0.05 | 0.15 | 25 | 0.05 | 27 | Lake water | Single | 18.23211 | 78.45259
NaOH-activated SCW biochars | 800 | 120 | 89.7 | 0.3 | 2.4 | 0 | 0.02675585 | 7.4 | 0.04 | 0.023 | 0 | 655.4 | 0.456 | 8.5 | IBU | 1440 | 30 | 7 | 160 | 0.05 | 0.15 | 25 | 0.075 | 28 | Lake water | Single | 18.43814 | 77.07906
NaOH-activated SCW biochars | 800 | 120 | 89.7 | 0.3 | 2.4 | 0 | 0.02675585 | 7.4 | 0.04 | 0.023 | 0 | 655.4 | 0.456 | 8.5 | IBU | 1440 | 30 | 7 | 160 | 0.05 | 0.15 | 25 | 0.1 | 29 | Lake water | Single | 17.30999 | 84.60007
NaOH-activated SCW biochars | 800 | 120 | 89.7 | 0.3 | 2.4 | 0 | 0.02675585 | 7.4 | 0.04 | 0.023 | 0 | 655.4 | 0.456 | 8.5 | IBU | 1440 | 30 | 7 | 160 | 0.05 | 0.15 | 25 | 0.125 | 30 | Lake water | Single | 18.70161 | 75.3226
NaOH-activated SCW biochars | 800 | 120 | 89.7 | 0.3 | 2.4 | 0 | 0.02675585 | 7.4 | 0.04 | 0.023 | 0 | 655.4 | 0.456 | 8.5 | IBU | 1440 | 30 | 7 | 160 | 0.05 | 0.15 | 25 | 0 | 31 | Lake water | Single | 19.72113 | 68.52578
NaOH-activated SCW biochars | 800 | 120 | 89.7 | 0.3 | 2.4 | 0 | 0.02675585 | 7.4 | 0.04 | 0.023 | 0 | 655.4 | 0.456 | 8.5 | IBU | 1440 | 30 | 7 | 160 | 0.05 | 0.15 | 25 | 0.025 | 32 | Lake water | Single | 19.13604 | 72.42641
NaOH-activated SCW biochars | 800 | 120 | 89.7 | 0.3 | 2.4 | 0 | 0.02675585 | 7.4 | 0.04 | 0.023 | 0 | 655.4 | 0.456 | 8.5 | IBU | 1440 | 30 | 7 | 160 | 0.05 | 0.15 | 25 | 0.05 | 33 | Lake water | Single | 18.47826 | 76.8116
NaOH-activated SCW biochars | 800 | 120 | 89.7 | 0.3 | 2.4 | 0 | 0.02675585 | 7.4 | 0.04 | 0.023 | 0 | 655.4 | 0.456 | 8.5 | IBU | 1440 | 30 | 7 | 160 | 0.05 | 0.15 | 25 | 0.075 | 34 | Lake water | Single | 18.84599 | 74.3601
NaOH-activated SCW biochars | 800 | 120 | 89.7 | 0.3 | 2.4 | 0 | 0.02675585 | 7.4 | 0.04 | 0.023 | 0 | 655.4 | 0.456 | 8.5 | IBU | 1440 | 30 | 7 | 160 | 0.05 | 0.15 | 25 | 0.1 | 35 | Lake water | Single | 17.37352 | 84.17656
NaOH-activated SCW biochars | 800 | 120 | 89.7 | 0.3 | 2.4 | 0 | 0.02675585 | 7.4 | 0.04 | 0.023 | 0 | 655.4 | 0.456 | 8.5 | IBU | 1440 | 30 | 7 | 160 | 0.05 | 0.15 | 25 | 0.125 | 36 | Lake water | Single | 17.83494 | 81.10043
NaOH-activated SCW biochars | 800 | 120 | 89.7 | 0.3 | 2.4 | 0 | 0.02675585 | 7.4 | 0.04 | 0.023 | 0 | 655.4 | 0.456 | 8.5 | NPX | 1440 | 30 | 7 | 160 | 0.05 | 0.15 | 25 | 0 | 0 | Secondary effluent | Single | 4.337728 | 171.0818
NaOH-activated SCW biochars | 800 | 120 | 89.7 | 0.3 | 2.4 | 0 | 0.02675585 | 7.4 | 0.04 | 0.023 | 0 | 655.4 | 0.456 | 8.5 | NPX | 1440 | 30 | 7 | 160 | 0.05 | 0.15 | 25 | 0.025 | 0 | Secondary effluent | Single | 2.531596 | 183.1227
NaOH-activated SCW biochars | 800 | 120 | 89.7 | 0.3 | 2.4 | 0 | 0.02675585 | 7.4 | 0.04 | 0.023 | 0 | 655.4 | 0.456 | 8.5 | NPX | 1440 | 30 | 7 | 160 | 0.05 | 0.15 | 25 | 0.05 | 0 | Secondary effluent | Single | 3.134154 | 179.1056
NaOH-activated SCW biochars | 800 | 120 | 89.7 | 0.3 | 2.4 | 0 | 0.02675585 | 7.4 | 0.04 | 0.023 | 0 | 655.4 | 0.456 | 8.5 | NPX | 1440 | 30 | 7 | 160 | 0.05 | 0.15 | 25 | 0.075 | 0 | Secondary effluent | Single | 2.091238 | 186.0584
NaOH-activated SCW biochars | 800 | 120 | 89.7 | 0.3 | 2.4 | 0 | 0.02675585 | 7.4 | 0.04 | 0.023 | 0 | 655.4 | 0.456 | 8.5 | NPX | 1440 | 30 | 7 | 160 | 0.05 | 0.15 | 25 | 0.1 | 0 | Secondary effluent | Single | 2.535198 | 183.0987
NaOH-activated SCW biochars | 800 | 120 | 89.7 | 0.3 | 2.4 | 0 | 0.02675585 | 7.4 | 0.04 | 0.023 | 0 | 655.4 | 0.456 | 8.5 | NPX | 1440 | 30 | 7 | 160 | 0.05 | 0.15 | 25 | 0.125 | 0 | Secondary effluent | Single | 2.505761 | 183.2949
NaOH-activated SCW biochars | 800 | 120 | 89.7 | 0.3 | 2.4 | 0 | 0.02675585 | 7.4 | 0.04 | 0.023 | 0 | 655.4 | 0.456 | 8.5 | NPX | 1440 | 30 | 7 | 160 | 0.05 | 0.15 | 25 | 0 | 0 | Secondary effluent | Single | 4.929514 | 167.1366
NaOH-activated SCW biochars | 800 | 120 | 89.7 | 0.3 | 2.4 | 0 | 0.02675585 | 7.4 | 0.04 | 0.023 | 0 | 655.4 | 0.456 | 8.5 | NPX | 1440 | 30 | 7 | 160 | 0.05 | 0.15 | 25 | 0.025 | 0 | Secondary effluent | Single | 3.927924 | 173.8138
NaOH-activated SCW biochars | 800 | 120 | 89.7 | 0.3 | 2.4 | 0 | 0.02675585 | 7.4 | 0.04 | 0.023 | 0 | 655.4 | 0.456 | 8.5 | NPX | 1440 | 30 | 7 | 160 | 0.05 | 0.15 | 25 | 0.05 | 0 | Secondary effluent | Single | 3.747725 | 175.0152
NaOH-activated SCW biochars | 800 | 120 | 89.7 | 0.3 | 2.4 | 0 | 0.02675585 | 7.4 | 0.04 | 0.023 | 0 | 655.4 | 0.456 | 8.5 | NPX | 1440 | 30 | 7 | 160 | 0.05 | 0.15 | 25 | 0.075 | 0 | Secondary effluent | Single | 1.757739 | 188.2817
NaOH-activated SCW biochars | 800 | 120 | 89.7 | 0.3 | 2.4 | 0 | 0.02675585 | 7.4 | 0.04 | 0.023 | 0 | 655.4 | 0.456 | 8.5 | NPX | 1440 | 30 | 7 | 160 | 0.05 | 0.15 | 25 | 0.1 | 0 | Secondary effluent | Single | 2.872769 | 180.8482
NaOH-activated SCW biochars | 800 | 120 | 89.7 | 0.3 | 2.4 | 0 | 0.02675585 | 7.4 | 0.04 | 0.023 | 0 | 655.4 | 0.456 | 8.5 | NPX | 1440 | 30 | 7 | 160 | 0.05 | 0.15 | 25 | 0.125 | 0 | Secondary effluent | Single | 5.48812 | 163.4125
NaOH-activated SCW biochars | 800 | 120 | 89.7 | 0.3 | 2.4 | 0 | 0.02675585 | 7.4 | 0.04 | 0.023 | 0 | 655.4 | 0.456 | 8.5 | NPX | 1440 | 30 | 7 | 160 | 0.05 | 0.15 | 25 | 0 | 0 | Secondary effluent | Single | 4.195996 | 172.0267
NaOH-activated SCW biochars | 800 | 120 | 89.7 | 0.3 | 2.4 | 0 | 0.02675585 | 7.4 | 0.04 | 0.023 | 0 | 655.4 | 0.456 | 8.5 | NPX | 1440 | 30 | 7 | 160 | 0.05 | 0.15 | 25 | 0.025 | 0 | Secondary effluent | Single | 3.425699 | 177.162
NaOH-activated SCW biochars | 800 | 120 | 89.7 | 0.3 | 2.4 | 0 | 0.02675585 | 7.4 | 0.04 | 0.023 | 0 | 655.4 | 0.456 | 8.5 | NPX | 1440 | 30 | 7 | 160 | 0.05 | 0.15 | 25 | 0.05 | 0 | Secondary effluent | Single | 2.720101 | 181.866
NaOH-activated SCW biochars | 800 | 120 | 89.7 | 0.3 | 2.4 | 0 | 0.02675585 | 7.4 | 0.04 | 0.023 | 0 | 655.4 | 0.456 | 8.5 | NPX | 1440 | 30 | 7 | 160 | 0.05 | 0.15 | 25 | 0.075 | 0 | Secondary effluent | Single | 3.835487 | 174.4301
NaOH-activated SCW biochars | 800 | 120 | 89.7 | 0.3 | 2.4 | 0 | 0.02675585 | 7.4 | 0.04 | 0.023 | 0 | 655.4 | 0.456 | 8.5 | NPX | 1440 | 30 | 7 | 160 | 0.05 | 0.15 | 25 | 0.1 | 0 | Secondary effluent | Single | 2.819743 | 181.2017
NaOH-activated SCW biochars | 800 | 120 | 89.7 | 0.3 | 2.4 | 0 | 0.02675585 | 7.4 | 0.04 | 0.023 | 0 | 655.4 | 0.456 | 8.5 | NPX | 1440 | 30 | 7 | 160 | 0.05 | 0.15 | 25 | 0.125 | 0 | Secondary effluent | Single | 2.559441 | 182.9371
NaOH-activated SCW biochars | 800 | 120 | 89.7 | 0.3 | 2.4 | 0 | 0.02675585 | 7.4 | 0.04 | 0.023 | 0 | 655.4 | 0.456 | 8.5 | DCF | 1440 | 30 | 7 | 160 | 0.05 | 0.15 | 25 | 0 | 0 | Secondary effluent | Single | 18.91358 | 73.90945
NaOH-activated SCW biochars | 800 | 120 | 89.7 | 0.3 | 2.4 | 0 | 0.02675585 | 7.4 | 0.04 | 0.023 | 0 | 655.4 | 0.456 | 8.5 | DCF | 1440 | 30 | 7 | 160 | 0.05 | 0.15 | 25 | 0.025 | 0 | Secondary effluent | Single | 18.45623 | 76.95847
NaOH-activated SCW biochars | 800 | 120 | 89.7 | 0.3 | 2.4 | 0 | 0.02675585 | 7.4 | 0.04 | 0.023 | 0 | 655.4 | 0.456 | 8.5 | DCF | 1440 | 30 | 7 | 160 | 0.05 | 0.15 | 25 | 0.05 | 0 | Secondary effluent | Single | 18.18642 | 78.75722
NaOH-activated SCW biochars | 800 | 120 | 89.7 | 0.3 | 2.4 | 0 | 0.02675585 | 7.4 | 0.04 | 0.023 | 0 | 655.4 | 0.456 | 8.5 | DCF | 1440 | 30 | 7 | 160 | 0.05 | 0.15 | 25 | 0.075 | 0 | Secondary effluent | Single | 17.22336 | 85.17763
NaOH-activated SCW biochars | 800 | 120 | 89.7 | 0.3 | 2.4 | 0 | 0.02675585 | 7.4 | 0.04 | 0.023 | 0 | 655.4 | 0.456 | 8.5 | DCF | 1440 | 30 | 7 | 160 | 0.05 | 0.15 | 25 | 0.1 | 0 | Secondary effluent | Single | 17.91424 | 80.57171
NaOH-activated SCW biochars | 800 | 120 | 89.7 | 0.3 | 2.4 | 0 | 0.02675585 | 7.4 | 0.04 | 0.023 | 0 | 655.4 | 0.456 | 8.5 | DCF | 1440 | 30 | 7 | 160 | 0.05 | 0.15 | 25 | 0.125 | 0 | Secondary effluent | Single | 18.06289 | 79.58071
NaOH-activated SCW biochars | 800 | 120 | 89.7 | 0.3 | 2.4 | 0 | 0.02675585 | 7.4 | 0.04 | 0.023 | 0 | 655.4 | 0.456 | 8.5 | DCF | 1440 | 30 | 7 | 160 | 0.05 | 0.15 | 25 | 0 | 0 | Secondary effluent | Single | 19.27639 | 71.49075
NaOH-activated SCW biochars | 800 | 120 | 89.7 | 0.3 | 2.4 | 0 | 0.02675585 | 7.4 | 0.04 | 0.023 | 0 | 655.4 | 0.456 | 8.5 | DCF | 1440 | 30 | 7 | 160 | 0.05 | 0.15 | 25 | 0.025 | 0 | Secondary effluent | Single | 18.77193 | 74.85382
NaOH-activated SCW biochars | 800 | 120 | 89.7 | 0.3 | 2.4 | 0 | 0.02675585 | 7.4 | 0.04 | 0.023 | 0 | 655.4 | 0.456 | 8.5 | DCF | 1440 | 30 | 7 | 160 | 0.05 | 0.15 | 25 | 0.05 | 0 | Secondary effluent | Single | 18.18642 | 78.75722
NaOH-activated SCW biochars | 800 | 120 | 89.7 | 0.3 | 2.4 | 0 | 0.02675585 | 7.4 | 0.04 | 0.023 | 0 | 655.4 | 0.456 | 8.5 | DCF | 1440 | 30 | 7 | 160 | 0.05 | 0.15 | 25 | 0.075 | 0 | Secondary effluent | Single | 16.95143 | 86.99044
NaOH-activated SCW biochars | 800 | 120 | 89.7 | 0.3 | 2.4 | 0 | 0.02675585 | 7.4 | 0.04 | 0.023 | 0 | 655.4 | 0.456 | 8.5 | DCF | 1440 | 30 | 7 | 160 | 0.05 | 0.15 | 25 | 0.1 | 0 | Secondary effluent | Single | 18.6769 | 75.48732
NaOH-activated SCW biochars | 800 | 120 | 89.7 | 0.3 | 2.4 | 0 | 0.02675585 | 7.4 | 0.04 | 0.023 | 0 | 655.4 | 0.456 | 8.5 | DCF | 1440 | 30 | 7 | 160 | 0.05 | 0.15 | 25 | 0.125 | 0 | Secondary effluent | Single | 18.76247 | 74.91688
NaOH-activated SCW biochars | 800 | 120 | 89.7 | 0.3 | 2.4 | 0 | 0.02675585 | 7.4 | 0.04 | 0.023 | 0 | 655.4 | 0.456 | 8.5 | DCF | 1440 | 30 | 7 | 160 | 0.05 | 0.15 | 25 | 0 | 0 | Secondary effluent | Single | 18.70148 | 75.32348
NaOH-activated SCW biochars | 800 | 120 | 89.7 | 0.3 | 2.4 | 0 | 0.02675585 | 7.4 | 0.04 | 0.023 | 0 | 655.4 | 0.456 | 8.5 | DCF | 1440 | 30 | 7 | 160 | 0.05 | 0.15 | 25 | 0.025 | 0 | Secondary effluent | Single | 18.21945 | 78.53701
NaOH-activated SCW biochars | 800 | 120 | 89.7 | 0.3 | 2.4 | 0 | 0.02675585 | 7.4 | 0.04 | 0.023 | 0 | 655.4 | 0.456 | 8.5 | DCF | 1440 | 30 | 7 | 160 | 0.05 | 0.15 | 25 | 0.05 | 0 | Secondary effluent | Single | 16.7451 | 88.36602
NaOH-activated SCW biochars | 800 | 120 | 89.7 | 0.3 | 2.4 | 0 | 0.02675585 | 7.4 | 0.04 | 0.023 | 0 | 655.4 | 0.456 | 8.5 | DCF | 1440 | 30 | 7 | 160 | 0.05 | 0.15 | 25 | 0.075 | 0 | Secondary effluent | Single | 18.55975 | 76.26833
NaOH-activated SCW biochars | 800 | 120 | 89.7 | 0.3 | 2.4 | 0 | 0.02675585 | 7.4 | 0.04 | 0.023 | 0 | 655.4 | 0.456 | 8.5 | DCF | 1440 | 30 | 7 | 160 | 0.05 | 0.15 | 25 | 0.1 | 0 | Secondary effluent | Single | 17.63013 | 82.46581
NaOH-activated SCW biochars | 800 | 120 | 89.7 | 0.3 | 2.4 | 0 | 0.02675585 | 7.4 | 0.04 | 0.023 | 0 | 655.4 | 0.456 | 8.5 | DCF | 1440 | 30 | 7 | 160 | 0.05 | 0.15 | 25 | 0.125 | 0 | Secondary effluent | Single | 16.86191 | 87.58725
NaOH-activated SCW biochars | 800 | 120 | 89.7 | 0.3 | 2.4 | 0 | 0.02675585 | 7.4 | 0.04 | 0.023 | 0 | 655.4 | 0.456 | 8.5 | IBU | 1440 | 30 | 7 | 160 | 0.05 | 0.15 | 25 | 0 | 0 | Secondary effluent | Single | 19.71504 | 68.5664
NaOH-activated SCW biochars | 800 | 120 | 89.7 | 0.3 | 2.4 | 0 | 0.02675585 | 7.4 | 0.04 | 0.023 | 0 | 655.4 | 0.456 | 8.5 | IBU | 1440 | 30 | 7 | 160 | 0.05 | 0.15 | 25 | 0.025 | 0 | Secondary effluent | Single | 19.63847 | 69.07685
NaOH-activated SCW biochars | 800 | 120 | 89.7 | 0.3 | 2.4 | 0 | 0.02675585 | 7.4 | 0.04 | 0.023 | 0 | 655.4 | 0.456 | 8.5 | IBU | 1440 | 30 | 7 | 160 | 0.05 | 0.15 | 25 | 0.05 | 0 | Secondary effluent | Single | 19.48939 | 70.07074
NaOH-activated SCW biochars | 800 | 120 | 89.7 | 0.3 | 2.4 | 0 | 0.02675585 | 7.4 | 0.04 | 0.023 | 0 | 655.4 | 0.456 | 8.5 | IBU | 1440 | 30 | 7 | 160 | 0.05 | 0.15 | 25 | 0.075 | 0 | Secondary effluent | Single | 18.64627 | 75.69155
NaOH-activated SCW biochars | 800 | 120 | 89.7 | 0.3 | 2.4 | 0 | 0.02675585 | 7.4 | 0.04 | 0.023 | 0 | 655.4 | 0.456 | 8.5 | IBU | 1440 | 30 | 7 | 160 | 0.05 | 0.15 | 25 | 0.1 | 0 | Secondary effluent | Single | 18.55468 | 76.30216
NaOH-activated SCW biochars | 800 | 120 | 89.7 | 0.3 | 2.4 | 0 | 0.02675585 | 7.4 | 0.04 | 0.023 | 0 | 655.4 | 0.456 | 8.5 | IBU | 1440 | 30 | 7 | 160 | 0.05 | 0.15 | 25 | 0.125 | 0 | Secondary effluent | Single | 19.24493 | 71.70044
NaOH-activated SCW biochars | 800 | 120 | 89.7 | 0.3 | 2.4 | 0 | 0.02675585 | 7.4 | 0.04 | 0.023 | 0 | 655.4 | 0.456 | 8.5 | IBU | 1440 | 30 | 7 | 160 | 0.05 | 0.15 | 25 | 0 | 0 | Secondary effluent | Single | 19.92458 | 67.16949
NaOH-activated SCW biochars | 800 | 120 | 89.7 | 0.3 | 2.4 | 0 | 0.02675585 | 7.4 | 0.04 | 0.023 | 0 | 655.4 | 0.456 | 8.5 | IBU | 1440 | 30 | 7 | 160 | 0.05 | 0.15 | 25 | 0.025 | 0 | Secondary effluent | Single | 19.54101 | 69.72659
NaOH-activated SCW biochars | 800 | 120 | 89.7 | 0.3 | 2.4 | 0 | 0.02675585 | 7.4 | 0.04 | 0.023 | 0 | 655.4 | 0.456 | 8.5 | IBU | 1440 | 30 | 7 | 160 | 0.05 | 0.15 | 25 | 0.05 | 0 | Secondary effluent | Single | 19.02339 | 73.17742
NaOH-activated SCW biochars | 800 | 120 | 89.7 | 0.3 | 2.4 | 0 | 0.02675585 | 7.4 | 0.04 | 0.023 | 0 | 655.4 | 0.456 | 8.5 | IBU | 1440 | 30 | 7 | 160 | 0.05 | 0.15 | 25 | 0.075 | 0 | Secondary effluent | Single | 18.18644 | 78.75705
NaOH-activated SCW biochars | 800 | 120 | 89.7 | 0.3 | 2.4 | 0 | 0.02675585 | 7.4 | 0.04 | 0.023 | 0 | 655.4 | 0.456 | 8.5 | IBU | 1440 | 30 | 7 | 160 | 0.05 | 0.15 | 25 | 0.1 | 0 | Secondary effluent | Single | 19.84862 | 67.67585
NaOH-activated SCW biochars | 800 | 120 | 89.7 | 0.3 | 2.4 | 0 | 0.02675585 | 7.4 | 0.04 | 0.023 | 0 | 655.4 | 0.456 | 8.5 | IBU | 1440 | 30 | 7 | 160 | 0.05 | 0.15 | 25 | 0.125 | 0 | Secondary effluent | Single | 19.57644 | 69.49043
NaOH-activated SCW biochars | 800 | 120 | 89.7 | 0.3 | 2.4 | 0 | 0.02675585 | 7.4 | 0.04 | 0.023 | 0 | 655.4 | 0.456 | 8.5 | IBU | 1440 | 30 | 7 | 160 | 0.05 | 0.15 | 25 | 0 | 0 | Secondary effluent | Single | 19.54709 | 69.68608
NaOH-activated SCW biochars | 800 | 120 | 89.7 | 0.3 | 2.4 | 0 | 0.02675585 | 7.4 | 0.04 | 0.023 | 0 | 655.4 | 0.456 | 8.5 | IBU | 1440 | 30 | 7 | 160 | 0.05 | 0.15 | 25 | 0.025 | 0 | Secondary effluent | Single | 18.94969 | 73.66876
NaOH-activated SCW biochars | 800 | 120 | 89.7 | 0.3 | 2.4 | 0 | 0.02675585 | 7.4 | 0.04 | 0.023 | 0 | 655.4 | 0.456 | 8.5 | IBU | 1440 | 30 | 7 | 160 | 0.05 | 0.15 | 25 | 0.05 | 0 | Secondary effluent | Single | 17.55879 | 82.94139
NaOH-activated SCW biochars | 800 | 120 | 89.7 | 0.3 | 2.4 | 0 | 0.02675585 | 7.4 | 0.04 | 0.023 | 0 | 655.4 | 0.456 | 8.5 | IBU | 1440 | 30 | 7 | 160 | 0.05 | 0.15 | 25 | 0.075 | 0 | Secondary effluent | Single | 19.25767 | 71.61552
NaOH-activated SCW biochars | 800 | 120 | 89.7 | 0.3 | 2.4 | 0 | 0.02675585 | 7.4 | 0.04 | 0.023 | 0 | 655.4 | 0.456 | 8.5 | IBU | 1440 | 30 | 7 | 160 | 0.05 | 0.15 | 25 | 0.1 | 0 | Secondary effluent | Single | 18.48867 | 76.74217
NaOH-activated SCW biochars | 800 | 120 | 89.7 | 0.3 | 2.4 | 0 | 0.02675585 | 7.4 | 0.04 | 0.023 | 0 | 655.4 | 0.456 | 8.5 | IBU | 1440 | 30 | 7 | 160 | 0.05 | 0.15 | 25 | 0.125 | 0 | Secondary effluent | Single | 17.65331 | 82.31124
NaOH-activated SCW biochars | 800 | 120 | 89.7 | 0.3 | 2.4 | 0 | 0.02675585 | 7.4 | 0.04 | 0.023 | 0 | 655.4 | 0.456 | 8.5 | NPX | 1440 | 30 | 7 | 160 | 0.05 | 0.15 | 15 | 0 | 0 | Lake water | Single | 2.885486 | 180.7634
NaOH-activated SCW biochars | 800 | 120 | 89.7 | 0.3 | 2.4 | 0 | 0.02675585 | 7.4 | 0.04 | 0.023 | 0 | 655.4 | 0.456 | 8.5 | NPX | 1440 | 30 | 7 | 160 | 0.05 | 0.15 | 25 | 0 | 0 | Lake water | Single | 1.964382 | 186.9041
NaOH-activated SCW biochars | 800 | 120 | 89.7 | 0.3 | 2.4 | 0 | 0.02675585 | 7.4 | 0.04 | 0.023 | 0 | 655.4 | 0.456 | 8.5 | NPX | 1440 | 30 | 7 | 160 | 0.05 | 0.15 | 35 | 0 | 0 | Lake water | Single | 1.90679 | 187.2881
NaOH-activated SCW biochars | 800 | 120 | 89.7 | 0.3 | 2.4 | 0 | 0.02675585 | 7.4 | 0.04 | 0.023 | 0 | 655.4 | 0.456 | 8.5 | NPX | 1440 | 30 | 7 | 160 | 0.05 | 0.15 | 15 | 0 | 0 | Lake water | Single | 3.645049 | 175.6997
NaOH-activated SCW biochars | 800 | 120 | 89.7 | 0.3 | 2.4 | 0 | 0.02675585 | 7.4 | 0.04 | 0.023 | 0 | 655.4 | 0.456 | 8.5 | NPX | 1440 | 30 | 7 | 160 | 0.05 | 0.15 | 25 | 0 | 0 | Lake water | Single | 2.571445 | 182.857
NaOH-activated SCW biochars | 800 | 120 | 89.7 | 0.3 | 2.4 | 0 | 0.02675585 | 7.4 | 0.04 | 0.023 | 0 | 655.4 | 0.456 | 8.5 | NPX | 1440 | 30 | 7 | 160 | 0.05 | 0.15 | 35 | 0 | 0 | Lake water | Single | 1.445271 | 190.3649
NaOH-activated SCW biochars | 800 | 120 | 89.7 | 0.3 | 2.4 | 0 | 0.02675585 | 7.4 | 0.04 | 0.023 | 0 | 655.4 | 0.456 | 8.5 | NPX | 1440 | 30 | 7 | 160 | 0.05 | 0.15 | 15 | 0 | 0 | Lake water | Single | 2.75745 | 181.617
NaOH-activated SCW biochars | 800 | 120 | 89.7 | 0.3 | 2.4 | 0 | 0.02675585 | 7.4 | 0.04 | 0.023 | 0 | 655.4 | 0.456 | 8.5 | NPX | 1440 | 30 | 7 | 160 | 0.05 | 0.15 | 25 | 0 | 0 | Lake water | Single | 2.778525 | 181.4765
NaOH-activated SCW biochars | 800 | 120 | 89.7 | 0.3 | 2.4 | 0 | 0.02675585 | 7.4 | 0.04 | 0.023 | 0 | 655.4 | 0.456 | 8.5 | NPX | 1440 | 30 | 7 | 160 | 0.05 | 0.15 | 35 | 0 | 0 | Lake water | Single | 1.824608 | 187.8359
NaOH-activated SCW biochars | 800 | 120 | 89.7 | 0.3 | 2.4 | 0 | 0.02675585 | 7.4 | 0.04 | 0.023 | 0 | 655.4 | 0.456 | 8.5 | DCF | 1440 | 30 | 7 | 160 | 0.05 | 0.15 | 15 | 0 | 0 | Lake water | Single | 18.48592 | 76.76054
NaOH-activated SCW biochars | 800 | 120 | 89.7 | 0.3 | 2.4 | 0 | 0.02675585 | 7.4 | 0.04 | 0.023 | 0 | 655.4 | 0.456 | 8.5 | DCF | 1440 | 30 | 7 | 160 | 0.05 | 0.15 | 25 | 0 | 0 | Lake water | Single | 17.29013 | 84.73246
NaOH-activated SCW biochars | 800 | 120 | 89.7 | 0.3 | 2.4 | 0 | 0.02675585 | 7.4 | 0.04 | 0.023 | 0 | 655.4 | 0.456 | 8.5 | DCF | 1440 | 30 | 7 | 160 | 0.05 | 0.15 | 35 | 0 | 0 | Lake water | Single | 13.50575 | 109.9616
NaOH-activated SCW biochars | 800 | 120 | 89.7 | 0.3 | 2.4 | 0 | 0.02675585 | 7.4 | 0.04 | 0.023 | 0 | 655.4 | 0.456 | 8.5 | DCF | 1440 | 30 | 7 | 160 | 0.05 | 0.15 | 15 | 0 | 0 | Lake water | Single | 18.75372 | 74.9752
NaOH-activated SCW biochars | 800 | 120 | 89.7 | 0.3 | 2.4 | 0 | 0.02675585 | 7.4 | 0.04 | 0.023 | 0 | 655.4 | 0.456 | 8.5 | DCF | 1440 | 30 | 7 | 160 | 0.05 | 0.15 | 25 | 0 | 0 | Lake water | Single | 15.95548 | 93.63014
NaOH-activated SCW biochars | 800 | 120 | 89.7 | 0.3 | 2.4 | 0 | 0.02675585 | 7.4 | 0.04 | 0.023 | 0 | 655.4 | 0.456 | 8.5 | DCF | 1440 | 30 | 7 | 160 | 0.05 | 0.15 | 35 | 0 | 0 | Lake water | Single | 11.43813 | 123.7458
NaOH-activated SCW biochars | 800 | 120 | 89.7 | 0.3 | 2.4 | 0 | 0.02675585 | 7.4 | 0.04 | 0.023 | 0 | 655.4 | 0.456 | 8.5 | DCF | 1440 | 30 | 7 | 160 | 0.05 | 0.15 | 15 | 0 | 0 | Lake water | Single | 17.92235 | 80.51767
NaOH-activated SCW biochars | 800 | 120 | 89.7 | 0.3 | 2.4 | 0 | 0.02675585 | 7.4 | 0.04 | 0.023 | 0 | 655.4 | 0.456 | 8.5 | DCF | 1440 | 30 | 7 | 160 | 0.05 | 0.15 | 25 | 0 | 0 | Lake water | Single | 17.14196 | 85.72026
NaOH-activated SCW biochars | 800 | 120 | 89.7 | 0.3 | 2.4 | 0 | 0.02675585 | 7.4 | 0.04 | 0.023 | 0 | 655.4 | 0.456 | 8.5 | DCF | 1440 | 30 | 7 | 160 | 0.05 | 0.15 | 35 | 0 | 0 | Lake water | Single | 14.47508 | 103.4994
NaOH-activated SCW biochars | 800 | 120 | 89.7 | 0.3 | 2.4 | 0 | 0.02675585 | 7.4 | 0.04 | 0.023 | 0 | 655.4 | 0.456 | 8.5 | IBU | 1440 | 30 | 7 | 160 | 0.05 | 0.15 | 15 | 0 | 0 | Lake water | Single | 20.7118 | 61.92135
NaOH-activated SCW biochars | 800 | 120 | 89.7 | 0.3 | 2.4 | 0 | 0.02675585 | 7.4 | 0.04 | 0.023 | 0 | 655.4 | 0.456 | 8.5 | IBU | 1440 | 30 | 7 | 160 | 0.05 | 0.15 | 25 | 0 | 0 | Lake water | Single | 20.18231 | 65.45124
NaOH-activated SCW biochars | 800 | 120 | 89.7 | 0.3 | 2.4 | 0 | 0.02675585 | 7.4 | 0.04 | 0.023 | 0 | 655.4 | 0.456 | 8.5 | IBU | 1440 | 30 | 7 | 160 | 0.05 | 0.15 | 35 | 0 | 0 | Lake water | Single | 17.22397 | 85.17352
NaOH-activated SCW biochars | 800 | 120 | 89.7 | 0.3 | 2.4 | 0 | 0.02675585 | 7.4 | 0.04 | 0.023 | 0 | 655.4 | 0.456 | 8.5 | IBU | 1440 | 30 | 7 | 160 | 0.05 | 0.15 | 15 | 0 | 0 | Lake water | Single | 21.04271 | 59.71526
NaOH-activated SCW biochars | 800 | 120 | 89.7 | 0.3 | 2.4 | 0 | 0.02675585 | 7.4 | 0.04 | 0.023 | 0 | 655.4 | 0.456 | 8.5 | IBU | 1440 | 30 | 7 | 160 | 0.05 | 0.15 | 25 | 0 | 0 | Lake water | Single | 18.88082 | 74.12788
NaOH-activated SCW biochars | 800 | 120 | 89.7 | 0.3 | 2.4 | 0 | 0.02675585 | 7.4 | 0.04 | 0.023 | 0 | 655.4 | 0.456 | 8.5 | IBU | 1440 | 30 | 7 | 160 | 0.05 | 0.15 | 35 | 0 | 0 | Lake water | Single | 15.6427 | 95.71532
NaOH-activated SCW biochars | 800 | 120 | 89.7 | 0.3 | 2.4 | 0 | 0.02675585 | 7.4 | 0.04 | 0.023 | 0 | 655.4 | 0.456 | 8.5 | IBU | 1440 | 30 | 7 | 160 | 0.05 | 0.15 | 15 | 0 | 0 | Lake water | Single | 20.28603 | 64.7598
NaOH-activated SCW biochars | 800 | 120 | 89.7 | 0.3 | 2.4 | 0 | 0.02675585 | 7.4 | 0.04 | 0.023 | 0 | 655.4 | 0.456 | 8.5 | IBU | 1440 | 30 | 7 | 160 | 0.05 | 0.15 | 25 | 0 | 0 | Lake water | Single | 19.72113 | 68.52578
NaOH-activated SCW biochars | 800 | 120 | 89.7 | 0.3 | 2.4 | 0 | 0.02675585 | 7.4 | 0.04 | 0.023 | 0 | 655.4 | 0.456 | 8.5 | IBU | 1440 | 30 | 7 | 160 | 0.05 | 0.15 | 35 | 0 | 0 | Lake water | Single | 17.80405 | 81.30634
NaOH-activated SCW biochars | 800 | 120 | 89.7 | 0.3 | 2.4 | 0 | 0.02675585 | 7.4 | 0.04 | 0.023 | 0 | 655.4 | 0.456 | 8.5 | NPX | 1440 | 30 | 7 | 160 | 0.05 | 0.15 | 15 | 0 | 0 | Secondary effluent | Single | 4.938302 | 167.078
NaOH-activated SCW biochars | 800 | 120 | 89.7 | 0.3 | 2.4 | 0 | 0.02675585 | 7.4 | 0.04 | 0.023 | 0 | 655.4 | 0.456 | 8.5 | NPX | 1440 | 30 | 7 | 160 | 0.05 | 0.15 | 25 | 0 | 0 | Secondary effluent | Single | 3.982341 | 173.4511
NaOH-activated SCW biochars | 800 | 120 | 89.7 | 0.3 | 2.4 | 0 | 0.02675585 | 7.4 | 0.04 | 0.023 | 0 | 655.4 | 0.456 | 8.5 | NPX | 1440 | 30 | 7 | 160 | 0.05 | 0.15 | 35 | 0 | 0 | Secondary effluent | Single | 4.21828 | 171.8781
NaOH-activated SCW biochars | 800 | 120 | 89.7 | 0.3 | 2.4 | 0 | 0.02675585 | 7.4 | 0.04 | 0.023 | 0 | 655.4 | 0.456 | 8.5 | NPX | 1440 | 30 | 7 | 160 | 0.05 | 0.15 | 15 | 0 | 0 | Secondary effluent | Single | 4.932399 | 167.1173
NaOH-activated SCW biochars | 800 | 120 | 89.7 | 0.3 | 2.4 | 0 | 0.02675585 | 7.4 | 0.04 | 0.023 | 0 | 655.4 | 0.456 | 8.5 | NPX | 1440 | 30 | 7 | 160 | 0.05 | 0.15 | 25 | 0 | 0 | Secondary effluent | Single | 3.244858 | 178.3676
NaOH-activated SCW biochars | 800 | 120 | 89.7 | 0.3 | 2.4 | 0 | 0.02675585 | 7.4 | 0.04 | 0.023 | 0 | 655.4 | 0.456 | 8.5 | NPX | 1440 | 30 | 7 | 160 | 0.05 | 0.15 | 35 | 0 | 0 | Secondary effluent | Single | 2.725118 | 181.8325
NaOH-activated SCW biochars | 800 | 120 | 89.7 | 0.3 | 2.4 | 0 | 0.02675585 | 7.4 | 0.04 | 0.023 | 0 | 655.4 | 0.456 | 8.5 | NPX | 1440 | 30 | 7 | 160 | 0.05 | 0.15 | 15 | 0 | 0 | Secondary effluent | Single | 4.998274 | 166.6782
NaOH-activated SCW biochars | 800 | 120 | 89.7 | 0.3 | 2.4 | 0 | 0.02675585 | 7.4 | 0.04 | 0.023 | 0 | 655.4 | 0.456 | 8.5 | NPX | 1440 | 30 | 7 | 160 | 0.05 | 0.15 | 25 | 0 | 0 | Secondary effluent | Single | 2.209057 | 185.273
NaOH-activated SCW biochars | 800 | 120 | 89.7 | 0.3 | 2.4 | 0 | 0.02675585 | 7.4 | 0.04 | 0.023 | 0 | 655.4 | 0.456 | 8.5 | NPX | 1440 | 30 | 7 | 160 | 0.05 | 0.15 | 35 | 0 | 0 | Secondary effluent | Single | 2.624188 | 182.5054
NaOH-activated SCW biochars | 800 | 120 | 89.7 | 0.3 | 2.4 | 0 | 0.02675585 | 7.4 | 0.04 | 0.023 | 0 | 655.4 | 0.456 | 8.5 | DCF | 1440 | 30 | 7 | 160 | 0.05 | 0.15 | 15 | 0 | 0 | Secondary effluent | Single | 19.33612 | 71.09256
NaOH-activated SCW biochars | 800 | 120 | 89.7 | 0.3 | 2.4 | 0 | 0.02675585 | 7.4 | 0.04 | 0.023 | 0 | 655.4 | 0.456 | 8.5 | DCF | 1440 | 30 | 7 | 160 | 0.05 | 0.15 | 25 | 0 | 0 | Secondary effluent | Single | 18.51368 | 76.57545
NaOH-activated SCW biochars | 800 | 120 | 89.7 | 0.3 | 2.4 | 0 | 0.02675585 | 7.4 | 0.04 | 0.023 | 0 | 655.4 | 0.456 | 8.5 | DCF | 1440 | 30 | 7 | 160 | 0.05 | 0.15 | 35 | 0 | 0 | Secondary effluent | Single | 18.2746 | 78.16934
NaOH-activated SCW biochars | 800 | 120 | 89.7 | 0.3 | 2.4 | 0 | 0.02675585 | 7.4 | 0.04 | 0.023 | 0 | 655.4 | 0.456 | 8.5 | DCF | 1440 | 30 | 7 | 160 | 0.05 | 0.15 | 15 | 0 | 0 | Secondary effluent | Single | 19.06581 | 72.8946
NaOH-activated SCW biochars | 800 | 120 | 89.7 | 0.3 | 2.4 | 0 | 0.02675585 | 7.4 | 0.04 | 0.023 | 0 | 655.4 | 0.456 | 8.5 | DCF | 1440 | 30 | 7 | 160 | 0.05 | 0.15 | 25 | 0 | 0 | Secondary effluent | Single | 17.56817 | 82.8789
NaOH-activated SCW biochars | 800 | 120 | 89.7 | 0.3 | 2.4 | 0 | 0.02675585 | 7.4 | 0.04 | 0.023 | 0 | 655.4 | 0.456 | 8.5 | DCF | 1440 | 30 | 7 | 160 | 0.05 | 0.15 | 35 | 0 | 0 | Secondary effluent | Single | 16.11417 | 92.57221
NaOH-activated SCW biochars | 800 | 120 | 89.7 | 0.3 | 2.4 | 0 | 0.02675585 | 7.4 | 0.04 | 0.023 | 0 | 655.4 | 0.456 | 8.5 | DCF | 1440 | 30 | 7 | 160 | 0.05 | 0.15 | 15 | 0 | 0 | Secondary effluent | Single | 18.58146 | 76.12358
NaOH-activated SCW biochars | 800 | 120 | 89.7 | 0.3 | 2.4 | 0 | 0.02675585 | 7.4 | 0.04 | 0.023 | 0 | 655.4 | 0.456 | 8.5 | DCF | 1440 | 30 | 7 | 160 | 0.05 | 0.15 | 25 | 0 | 0 | Secondary effluent | Single | 17.43793 | 83.74712
NaOH-activated SCW biochars | 800 | 120 | 89.7 | 0.3 | 2.4 | 0 | 0.02675585 | 7.4 | 0.04 | 0.023 | 0 | 655.4 | 0.456 | 8.5 | DCF | 1440 | 30 | 7 | 160 | 0.05 | 0.15 | 35 | 0 | 0 | Secondary effluent | Single | 16.83226 | 87.78495
NaOH-activated SCW biochars | 800 | 120 | 89.7 | 0.3 | 2.4 | 0 | 0.02675585 | 7.4 | 0.04 | 0.023 | 0 | 655.4 | 0.456 | 8.5 | IBU | 1440 | 30 | 7 | 160 | 0.05 | 0.15 | 15 | 0 | 0 | Secondary effluent | Single | 21.49175 | 56.72167
NaOH-activated SCW biochars | 800 | 120 | 89.7 | 0.3 | 2.4 | 0 | 0.02675585 | 7.4 | 0.04 | 0.023 | 0 | 655.4 | 0.456 | 8.5 | IBU | 1440 | 30 | 7 | 160 | 0.05 | 0.15 | 25 | 0 | 0 | Secondary effluent | Single | 21.07646 | 59.49027
NaOH-activated SCW biochars | 800 | 120 | 89.7 | 0.3 | 2.4 | 0 | 0.02675585 | 7.4 | 0.04 | 0.023 | 0 | 655.4 | 0.456 | 8.5 | IBU | 1440 | 30 | 7 | 160 | 0.05 | 0.15 | 35 | 0 | 0 | Secondary effluent | Single | 19.75857 | 68.2762
NaOH-activated SCW biochars | 800 | 120 | 89.7 | 0.3 | 2.4 | 0 | 0.02675585 | 7.4 | 0.04 | 0.023 | 0 | 655.4 | 0.456 | 8.5 | IBU | 1440 | 30 | 7 | 160 | 0.05 | 0.15 | 15 | 0 | 0 | Secondary effluent | Single | 21.35375 | 57.64165
NaOH-activated SCW biochars | 800 | 120 | 89.7 | 0.3 | 2.4 | 0 | 0.02675585 | 7.4 | 0.04 | 0.023 | 0 | 655.4 | 0.456 | 8.5 | IBU | 1440 | 30 | 7 | 160 | 0.05 | 0.15 | 25 | 0 | 0 | Secondary effluent | Single | 20.915 | 60.56667
NaOH-activated SCW biochars | 800 | 120 | 89.7 | 0.3 | 2.4 | 0 | 0.02675585 | 7.4 | 0.04 | 0.023 | 0 | 655.4 | 0.456 | 8.5 | IBU | 1440 | 30 | 7 | 160 | 0.05 | 0.15 | 35 | 0 | 0 | Secondary effluent | Single | 19.53131 | 69.79128
NaOH-activated SCW biochars | 800 | 120 | 89.7 | 0.3 | 2.4 | 0 | 0.02675585 | 7.4 | 0.04 | 0.023 | 0 | 655.4 | 0.456 | 8.5 | IBU | 1440 | 30 | 7 | 160 | 0.05 | 0.15 | 15 | 0 | 0 | Secondary effluent | Single | 19.54808 | 69.67946
NaOH-activated SCW biochars | 800 | 120 | 89.7 | 0.3 | 2.4 | 0 | 0.02675585 | 7.4 | 0.04 | 0.023 | 0 | 655.4 | 0.456 | 8.5 | IBU | 1440 | 30 | 7 | 160 | 0.05 | 0.15 | 25 | 0 | 0 | Secondary effluent | Single | 20.37943 | 64.13715
NaOH-activated SCW biochars | 800 | 120 | 89.7 | 0.3 | 2.4 | 0 | 0.02675585 | 7.4 | 0.04 | 0.023 | 0 | 655.4 | 0.456 | 8.5 | IBU | 1440 | 30 | 7 | 160 | 0.05 | 0.15 | 35 | 0 | 0 | Secondary effluent | Single | 19.05706 | 72.95294
CB | 700 | 90 | 85.7 | 1.8 | 3.2 | 3.7 | 0.08051342 | 5.6 | 0.252 | 0.028 | 0.037 | 9.4 | 0.011 | 4.9 | IBU | 0 | 5 | 7 | 150 | 0.05 | 0.05 | 25 | 0 | 0 | Ground water | Single | 5 | 0
CB | 700 | 90 | 85.7 | 1.8 | 3.2 | 3.7 | 0.08051342 | 5.6 | 0.252 | 0.028 | 0.037 | 9.4 | 0.011 | 4.9 | IBU | 30 | 5 | 7 | 150 | 0.05 | 0.05 | 25 | 0 | 0 | Ground water | Single | 4.640775 | 7.184492
CB | 700 | 90 | 85.7 | 1.8 | 3.2 | 3.7 | 0.08051342 | 5.6 | 0.252 | 0.028 | 0.037 | 9.4 | 0.011 | 4.9 | IBU | 60 | 5 | 7 | 150 | 0.05 | 0.05 | 25 | 0 | 0 | Ground water | Single | 4.613177 | 7.736465
CB | 700 | 90 | 85.7 | 1.8 | 3.2 | 3.7 | 0.08051342 | 5.6 | 0.252 | 0.028 | 0.037 | 9.4 | 0.011 | 4.9 | IBU | 120 | 5 | 7 | 150 | 0.05 | 0.05 | 25 | 0 | 0 | Ground water | Single | 4.612369 | 7.752615
CB | 700 | 90 | 85.7 | 1.8 | 3.2 | 3.7 | 0.08051342 | 5.6 | 0.252 | 0.028 | 0.037 | 9.4 | 0.011 | 4.9 | IBU | 240 | 5 | 7 | 150 | 0.05 | 0.05 | 25 | 0 | 0 | Ground water | Single | 4.608906 | 7.82188
CB | 700 | 90 | 85.7 | 1.8 | 3.2 | 3.7 | 0.08051342 | 5.6 | 0.252 | 0.028 | 0.037 | 9.4 | 0.011 | 4.9 | IBU | 480 | 5 | 7 | 150 | 0.05 | 0.05 | 25 | 0 | 0 | Ground water | Single | 4.599928 | 8.001437
CB | 700 | 90 | 85.7 | 1.8 | 3.2 | 3.7 | 0.08051342 | 5.6 | 0.252 | 0.028 | 0.037 | 9.4 | 0.011 | 4.9 | IBU | 720 | 5 | 7 | 150 | 0.05 | 0.05 | 25 | 0 | 0 | Ground water | Single | 4.599531 | 8.009378
CB | 700 | 90 | 85.7 | 1.8 | 3.2 | 3.7 | 0.08051342 | 5.6 | 0.252 | 0.028 | 0.037 | 9.4 | 0.011 | 4.9 | IBU | 960 | 5 | 7 | 150 | 0.05 | 0.05 | 25 | 0 | 0 | Ground water | Single | 4.598728 | 8.025433
CB | 700 | 90 | 85.7 | 1.8 | 3.2 | 3.7 | 0.08051342 | 5.6 | 0.252 | 0.028 | 0.037 | 9.4 | 0.011 | 4.9 | IBU | 1440 | 5 | 7 | 150 | 0.05 | 0.05 | 25 | 0 | 0 | Ground water | Single | 4.597586 | 8.048286
CB | 700 | 90 | 85.7 | 1.8 | 3.2 | 3.7 | 0.08051342 | 5.6 | 0.252 | 0.028 | 0.037 | 9.4 | 0.011 | 4.9 | IBU | 0 | 5 | 7 | 150 | 0.05 | 0.05 | 25 | 0 | 0 | Ground water | Single | 5 | 0
CB | 700 | 90 | 85.7 | 1.8 | 3.2 | 3.7 | 0.08051342 | 5.6 | 0.252 | 0.028 | 0.037 | 9.4 | 0.011 | 4.9 | IBU | 30 | 5 | 7 | 150 | 0.05 | 0.05 | 25 | 0 | 0 | Ground water | Single | 4.639909 | 7.201826
CB | 700 | 90 | 85.7 | 1.8 | 3.2 | 3.7 | 0.08051342 | 5.6 | 0.252 | 0.028 | 0.037 | 9.4 | 0.011 | 4.9 | IBU | 60 | 5 | 7 | 150 | 0.05 | 0.05 | 25 | 0 | 0 | Ground water | Single | 4.621502 | 7.569961
CB | 700 | 90 | 85.7 | 1.8 | 3.2 | 3.7 | 0.08051342 | 5.6 | 0.252 | 0.028 | 0.037 | 9.4 | 0.011 | 4.9 | IBU | 120 | 5 | 7 | 150 | 0.05 | 0.05 | 25 | 0 | 0 | Ground water | Single | 4.611161 | 7.77677
CB | 700 | 90 | 85.7 | 1.8 | 3.2 | 3.7 | 0.08051342 | 5.6 | 0.252 | 0.028 | 0.037 | 9.4 | 0.011 | 4.9 | IBU | 240 | 5 | 7 | 150 | 0.05 | 0.05 | 25 | 0 | 0 | Ground water | Single | 4.610167 | 7.796661
CB | 700 | 90 | 85.7 | 1.8 | 3.2 | 3.7 | 0.08051342 | 5.6 | 0.252 | 0.028 | 0.037 | 9.4 | 0.011 | 4.9 | IBU | 480 | 5 | 7 | 150 | 0.05 | 0.05 | 25 | 0 | 0 | Ground water | Single | 4.607351 | 7.852983
CB | 700 | 90 | 85.7 | 1.8 | 3.2 | 3.7 | 0.08051342 | 5.6 | 0.252 | 0.028 | 0.037 | 9.4 | 0.011 | 4.9 | IBU | 720 | 5 | 7 | 150 | 0.05 | 0.05 | 25 | 0 | 0 | Ground water | Single | 4.606954 | 7.860923
CB | 700 | 90 | 85.7 | 1.8 | 3.2 | 3.7 | 0.08051342 | 5.6 | 0.252 | 0.028 | 0.037 | 9.4 | 0.011 | 4.9 | IBU | 960 | 5 | 7 | 150 | 0.05 | 0.05 | 25 | 0 | 0 | Ground water | Single | 4.606919 | 7.861622
CB | 700 | 90 | 85.7 | 1.8 | 3.2 | 3.7 | 0.08051342 | 5.6 | 0.252 | 0.028 | 0.037 | 9.4 | 0.011 | 4.9 | IBU | 1440 | 5 | 7 | 150 | 0.05 | 0.05 | 25 | 0 | 0 | Ground water | Single | 4.606907 | 7.86186
CB | 700 | 90 | 85.7 | 1.8 | 3.2 | 3.7 | 0.08051342 | 5.6 | 0.252 | 0.028 | 0.037 | 9.4 | 0.011 | 4.9 | IBU | 0 | 5 | 7 | 150 | 0.05 | 0.05 | 25 | 0 | 0 | Ground water | Single | 5 | 0
CB | 700 | 90 | 85.7 | 1.8 | 3.2 | 3.7 | 0.08051342 | 5.6 | 0.252 | 0.028 | 0.037 | 9.4 | 0.011 | 4.9 | IBU | 30 | 5 | 7 | 150 | 0.05 | 0.05 | 25 | 0 | 0 | Ground water | Single | 4.63947 | 7.210593
CB | 700 | 90 | 85.7 | 1.8 | 3.2 | 3.7 | 0.08051342 | 5.6 | 0.252 | 0.028 | 0.037 | 9.4 | 0.011 | 4.9 | IBU | 60 | 5 | 7 | 150 | 0.05 | 0.05 | 25 | 0 | 0 | Ground water | Single | 4.629419 | 7.411613
CB | 700 | 90 | 85.7 | 1.8 | 3.2 | 3.7 | 0.08051342 | 5.6 | 0.252 | 0.028 | 0.037 | 9.4 | 0.011 | 4.9 | IBU | 120 | 5 | 7 | 150 | 0.05 | 0.05 | 25 | 0 | 0 | Ground water | Single | 4.604791 | 7.904175
CB | 700 | 90 | 85.7 | 1.8 | 3.2 | 3.7 | 0.08051342 | 5.6 | 0.252 | 0.028 | 0.037 | 9.4 | 0.011 | 4.9 | IBU | 240 | 5 | 7 | 150 | 0.05 | 0.05 | 25 | 0 | 0 | Ground water | Single | 4.604707 | 7.905858
CB | 700 | 90 | 85.7 | 1.8 | 3.2 | 3.7 | 0.08051342 | 5.6 | 0.252 | 0.028 | 0.037 | 9.4 | 0.011 | 4.9 | IBU | 480 | 5 | 7 | 150 | 0.05 | 0.05 | 25 | 0 | 0 | Ground water | Single | 4.60466 | 7.906795
CB | 700 | 90 | 85.7 | 1.8 | 3.2 | 3.7 | 0.08051342 | 5.6 | 0.252 | 0.028 | 0.037 | 9.4 | 0.011 | 4.9 | IBU | 720 | 5 | 7 | 150 | 0.05 | 0.05 | 25 | 0 | 0 | Ground water | Single | 4.604557 | 7.90886
CB | 700 | 90 | 85.7 | 1.8 | 3.2 | 3.7 | 0.08051342 | 5.6 | 0.252 | 0.028 | 0.037 | 9.4 | 0.011 | 4.9 | IBU | 960 | 5 | 7 | 150 | 0.05 | 0.05 | 25 | 0 | 0 | Ground water | Single | 4.604497 | 7.910067
CB | 700 | 90 | 85.7 | 1.8 | 3.2 | 3.7 | 0.08051342 | 5.6 | 0.252 | 0.028 | 0.037 | 9.4 | 0.011 | 4.9 | IBU | 1440 | 5 | 7 | 150 | 0.05 | 0.05 | 25 | 0 | 0 | Ground water | Single | 4.604476 | 7.910471
MCB | 700 | 90 | 68.9 | 1.8 | 5.7 | 2.6 | 0.1204644 | 21 | 0.313 | 0.062 | 0.032 | 678.1 | 0.191 | 2 | IBU | 0 | 5 | 7 | 150 | 0.05 | 0.05 | 25 | 0 | 0 | Ground water | Single | 5 | 0
MCB | 700 | 90 | 68.9 | 1.8 | 5.7 | 2.6 | 0.1204644 | 21 | 0.313 | 0.062 | 0.032 | 678.1 | 0.191 | 2 | IBU | 30 | 5 | 7 | 150 | 0.05 | 0.05 | 25 | 0 | 0 | Ground water | Single | 4.627882 | 7.442366
MCB | 700 | 90 | 68.9 | 1.8 | 5.7 | 2.6 | 0.1204644 | 21 | 0.313 | 0.062 | 0.032 | 678.1 | 0.191 | 2 | IBU | 60 | 5 | 7 | 150 | 0.05 | 0.05 | 25 | 0 | 0 | Ground water | Single | 4.595025 | 8.09951
MCB | 700 | 90 | 68.9 | 1.8 | 5.7 | 2.6 | 0.1204644 | 21 | 0.313 | 0.062 | 0.032 | 678.1 | 0.191 | 2 | IBU | 120 | 5 | 7 | 150 | 0.05 | 0.05 | 25 | 0 | 0 | Ground water | Single | 4.589715 | 8.205697
MCB | 700 | 90 | 68.9 | 1.8 | 5.7 | 2.6 | 0.1204644 | 21 | 0.313 | 0.062 | 0.032 | 678.1 | 0.191 | 2 | IBU | 240 | 5 | 7 | 150 | 0.05 | 0.05 | 25 | 0 | 0 | Ground water | Single | 4.588688 | 8.226239
MCB | 700 | 90 | 68.9 | 1.8 | 5.7 | 2.6 | 0.1204644 | 21 | 0.313 | 0.062 | 0.032 | 678.1 | 0.191 | 2 | IBU | 480 | 5 | 7 | 150 | 0.05 | 0.05 | 25 | 0 | 0 | Ground water | Single | 4.58876 | 8.224794
MCB | 700 | 90 | 68.9 | 1.8 | 5.7 | 2.6 | 0.1204644 | 21 | 0.313 | 0.062 | 0.032 | 678.1 | 0.191 | 2 | IBU | 720 | 5 | 7 | 150 | 0.05 | 0.05 | 25 | 0 | 0 | Ground water | Single | 4.586775 | 8.264496
MCB | 700 | 90 | 68.9 | 1.8 | 5.7 | 2.6 | 0.1204644 | 21 | 0.313 | 0.062 | 0.032 | 678.1 | 0.191 | 2 | IBU | 960 | 5 | 7 | 150 | 0.05 | 0.05 | 25 | 0 | 0 | Ground water | Single | 4.586024 | 8.279528
MCB | 700 | 90 | 68.9 | 1.8 | 5.7 | 2.6 | 0.1204644 | 21 | 0.313 | 0.062 | 0.032 | 678.1 | 0.191 | 2 | IBU | 1440 | 5 | 7 | 150 | 0.05 | 0.05 | 25 | 0 | 0 | Ground water | Single | 4.585694 | 8.28611
MCB | 700 | 90 | 68.9 | 1.8 | 5.7 | 2.6 | 0.1204644 | 21 | 0.313 | 0.062 | 0.032 | 678.1 | 0.191 | 2 | IBU | 0 | 5 | 7 | 150 | 0.05 | 0.05 | 25 | 0 | 0 | Ground water | Single | 5 | 0
MCB | 700 | 90 | 68.9 | 1.8 | 5.7 | 2.6 | 0.1204644 | 21 | 0.313 | 0.062 | 0.032 | 678.1 | 0.191 | 2 | IBU | 30 | 5 | 7 | 150 | 0.05 | 0.05 | 25 | 0 | 0 | Ground water | Single | 4.63267 | 7.346597
MCB | 700 | 90 | 68.9 | 1.8 | 5.7 | 2.6 | 0.1204644 | 21 | 0.313 | 0.062 | 0.032 | 678.1 | 0.191 | 2 | IBU | 60 | 5 | 7 | 150 | 0.05 | 0.05 | 25 | 0 | 0 | Ground water | Single | 4.595733 | 8.085336
MCB | 700 | 90 | 68.9 | 1.8 | 5.7 | 2.6 | 0.1204644 | 21 | 0.313 | 0.062 | 0.032 | 678.1 | 0.191 | 2 | IBU | 120 | 5 | 7 | 150 | 0.05 | 0.05 | 25 | 0 | 0 | Ground water | Single | 4.591115 | 8.177699
MCB | 700 | 90 | 68.9 | 1.8 | 5.7 | 2.6 | 0.1204644 | 21 | 0.313 | 0.062 | 0.032 | 678.1 | 0.191 | 2 | IBU | 240 | 5 | 7 | 150 | 0.05 | 0.05 | 25 | 0 | 0 | Ground water | Single | 4.590443 | 8.191134
MCB | 700 | 90 | 68.9 | 1.8 | 5.7 | 2.6 | 0.1204644 | 21 | 0.313 | 0.062 | 0.032 | 678.1 | 0.191 | 2 | IBU | 480 | 5 | 7 | 150 | 0.05 | 0.05 | 25 | 0 | 0 | Ground water | Single | 4.590396 | 8.192087
MCB | 700 | 90 | 68.9 | 1.8 | 5.7 | 2.6 | 0.1204644 | 21 | 0.313 | 0.062 | 0.032 | 678.1 | 0.191 | 2 | IBU | 720 | 5 | 7 | 150 | 0.05 | 0.05 | 25 | 0 | 0 | Ground water | Single | 4.589602 | 8.207968
MCB | 700 | 90 | 68.9 | 1.8 | 5.7 | 2.6 | 0.1204644 | 21 | 0.313 | 0.062 | 0.032 | 678.1 | 0.191 | 2 | IBU | 960 | 5 | 7 | 150 | 0.05 | 0.05 | 25 | 0 | 0 | Ground water | Single | 4.588102 | 8.237967
MCB | 700 | 90 | 68.9 | 1.8 | 5.7 | 2.6 | 0.1204644 | 21 | 0.313 | 0.062 | 0.032 | 678.1 | 0.191 | 2 | IBU | 1440 | 5 | 7 | 150 | 0.05 | 0.05 | 25 | 0 | 0 | Ground water | Single | 4.587359 | 8.252816
MCB | 700 | 90 | 68.9 | 1.8 | 5.7 | 2.6 | 0.1204644 | 21 | 0.313 | 0.062 | 0.032 | 678.1 | 0.191 | 2 | IBU | 0 | 5 | 7 | 150 | 0.05 | 0.05 | 25 | 0 | 0 | Ground water | Single | 5 | 0
MCB | 700 | 90 | 68.9 | 1.8 | 5.7 | 2.6 | 0.1204644 | 21 | 0.313 | 0.062 | 0.032 | 678.1 | 0.191 | 2 | IBU | 30 | 5 | 7 | 150 | 0.05 | 0.05 | 25 | 0 | 0 | Ground water | Single | 4.635882 | 7.28235
MCB | 700 | 90 | 68.9 | 1.8 | 5.7 | 2.6 | 0.1204644 | 21 | 0.313 | 0.062 | 0.032 | 678.1 | 0.191 | 2 | IBU | 60 | 5 | 7 | 150 | 0.05 | 0.05 | 25 | 0 | 0 | Ground water | Single | 4.604524 | 7.909519
MCB | 700 | 90 | 68.9 | 1.8 | 5.7 | 2.6 | 0.1204644 | 21 | 0.313 | 0.062 | 0.032 | 678.1 | 0.191 | 2 | IBU | 120 | 5 | 7 | 150 | 0.05 | 0.05 | 25 | 0 | 0 | Ground water | Single | 4.587418 | 8.251641
MCB | 700 | 90 | 68.9 | 1.8 | 5.7 | 2.6 | 0.1204644 | 21 | 0.313 | 0.062 | 0.032 | 678.1 | 0.191 | 2 | IBU | 240 | 5 | 7 | 150 | 0.05 | 0.05 | 25 | 0 | 0 | Ground water | Single | 4.587064 | 8.258716
MCB | 700 | 90 | 68.9 | 1.8 | 5.7 | 2.6 | 0.1204644 | 21 | 0.313 | 0.062 | 0.032 | 678.1 | 0.191 | 2 | IBU | 480 | 5 | 7 | 150 | 0.05 | 0.05 | 25 | 0 | 0 | Ground water | Single | 4.586692 | 8.266156
MCB | 700 | 90 | 68.9 | 1.8 | 5.7 | 2.6 | 0.1204644 | 21 | 0.313 | 0.062 | 0.032 | 678.1 | 0.191 | 2 | IBU | 720 | 5 | 7 | 150 | 0.05 | 0.05 | 25 | 0 | 0 | Ground water | Single | 4.586692 | 8.266156
MCB | 700 | 90 | 68.9 | 1.8 | 5.7 | 2.6 | 0.1204644 | 21 | 0.313 | 0.062 | 0.032 | 678.1 | 0.191 | 2 | IBU | 960 | 5 | 7 | 150 | 0.05 | 0.05 | 25 | 0 | 0 | Ground water | Single | 4.586659 | 8.266815
MCB | 700 | 90 | 68.9 | 1.8 | 5.7 | 2.6 | 0.1204644 | 21 | 0.313 | 0.062 | 0.032 | 678.1 | 0.191 | 2 | IBU | 1440 | 5 | 7 | 150 | 0.05 | 0.05 | 25 | 0 | 0 | Ground water | Single | 4.58662 | 8.267609
AMCB | 700 | 90 | 71.4 | 1.6 | 5.1 | 2.5 | 0.1064426 | 19.4 | 0.269 | 0.054 | 0.03 | 950.2 | 0.42 | 1 | IBU | 0 | 5 | 7 | 150 | 0.05 | 0.05 | 25 | 0 | 0 | Ground water | Single | 5 | 0
AMCB | 700 | 90 | 71.4 | 1.6 | 5.1 | 2.5 | 0.1064426 | 19.4 | 0.269 | 0.054 | 0.03 | 950.2 | 0.42 | 1 | IBU | 30 | 5 | 7 | 150 | 0.05 | 0.05 | 25 | 0 | 0 | Ground water | Single | 3.361707 | 32.76586
AMCB | 700 | 90 | 71.4 | 1.6 | 5.1 | 2.5 | 0.1064426 | 19.4 | 0.269 | 0.054 | 0.03 | 950.2 | 0.42 | 1 | IBU | 60 | 5 | 7 | 150 | 0.05 | 0.05 | 25 | 0 | 0 | Ground water | Single | 2.566379 | 48.67243
AMCB | 700 | 90 | 71.4 | 1.6 | 5.1 | 2.5 | 0.1064426 | 19.4 | 0.269 | 0.054 | 0.03 | 950.2 | 0.42 | 1 | IBU | 120 | 5 | 7 | 150 | 0.05 | 0.05 | 25 | 0 | 0 | Ground water | Single | 1.978765 | 60.42469
AMCB | 700 | 90 | 71.4 | 1.6 | 5.1 | 2.5 | 0.1064426 | 19.4 | 0.269 | 0.054 | 0.03 | 950.2 | 0.42 | 1 | IBU | 240 | 5 | 7 | 150 | 0.05 | 0.05 | 25 | 0 | 0 | Ground water | Single | 1.610544 | 67.78912
AMCB | 700 | 90 | 71.4 | 1.6 | 5.1 | 2.5 | 0.1064426 | 19.4 | 0.269 | 0.054 | 0.03 | 950.2 | 0.42 | 1 | IBU | 480 | 5 | 7 | 150 | 0.05 | 0.05 | 25 | 0 | 0 | Ground water | Single | 1.576899 | 68.46201
AMCB | 700 | 90 | 71.4 | 1.6 | 5.1 | 2.5 | 0.1064426 | 19.4 | 0.269 | 0.054 | 0.03 | 950.2 | 0.42 | 1 | IBU | 720 | 5 | 7 | 150 | 0.05 | 0.05 | 25 | 0 | 0 | Ground water | Single | 1.576237 | 68.47526
AMCB | 700 | 90 | 71.4 | 1.6 | 5.1 | 2.5 | 0.1064426 | 19.4 | 0.269 | 0.054 | 0.03 | 950.2 | 0.42 | 1 | IBU | 960 | 5 | 7 | 150 | 0.05 | 0.05 | 25 | 0 | 0 | Ground water | Single | 1.574017 | 68.51966
AMCB | 700 | 90 | 71.4 | 1.6 | 5.1 | 2.5 | 0.1064426 | 19.4 | 0.269 | 0.054 | 0.03 | 950.2 | 0.42 | 1 | IBU | 1440 | 5 | 7 | 150 | 0.05 | 0.05 | 25 | 0 | 0 | Ground water | Single | 1.556267 | 68.87466
AMCB | 700 | 90 | 71.4 | 1.6 | 5.1 | 2.5 | 0.1064426 | 19.4 | 0.269 | 0.054 | 0.03 | 950.2 | 0.42 | 1 | IBU | 0 | 5 | 7 | 150 | 0.05 | 0.05 | 25 | 0 | 0 | Ground water | Single | 5 | 0
AMCB | 700 | 90 | 71.4 | 1.6 | 5.1 | 2.5 | 0.1064426 | 19.4 | 0.269 | 0.054 | 0.03 | 950.2 | 0.42 | 1 | IBU | 30 | 5 | 7 | 150 | 0.05 | 0.05 | 25 | 0 | 0 | Ground water | Single | 3.218138 | 35.63725
AMCB | 700 | 90 | 71.4 | 1.6 | 5.1 | 2.5 | 0.1064426 | 19.4 | 0.269 | 0.054 | 0.03 | 950.2 | 0.42 | 1 | IBU | 60 | 5 | 7 | 150 | 0.05 | 0.05 | 25 | 0 | 0 | Ground water | Single | 2.738703 | 45.22593
AMCB | 700 | 90 | 71.4 | 1.6 | 5.1 | 2.5 | 0.1064426 | 19.4 | 0.269 | 0.054 | 0.03 | 950.2 | 0.42 | 1 | IBU | 120 | 5 | 7 | 150 | 0.05 | 0.05 | 25 | 0 | 0 | Ground water | Single | 1.979803 | 60.40395
AMCB | 700 | 90 | 71.4 | 1.6 | 5.1 | 2.5 | 0.1064426 | 19.4 | 0.269 | 0.054 | 0.03 | 950.2 | 0.42 | 1 | IBU | 240 | 5 | 7 | 150 | 0.05 | 0.05 | 25 | 0 | 0 | Ground water | Single | 1.731447 | 65.37106
AMCB | 700 | 90 | 71.4 | 1.6 | 5.1 | 2.5 | 0.1064426 | 19.4 | 0.269 | 0.054 | 0.03 | 950.2 | 0.42 | 1 | IBU | 480 | 5 | 7 | 150 | 0.05 | 0.05 | 25 | 0 | 0 | Ground water | Single | 1.729453 | 65.41093
AMCB | 700 | 90 | 71.4 | 1.6 | 5.1 | 2.5 | 0.1064426 | 19.4 | 0.269 | 0.054 | 0.03 | 950.2 | 0.42 | 1 | IBU | 720 | 5 | 7 | 150 | 0.05 | 0.05 | 25 | 0 | 0 | Ground water | Single | 1.727812 | 65.44376
AMCB | 700 | 90 | 71.4 | 1.6 | 5.1 | 2.5 | 0.1064426 | 19.4 | 0.269 | 0.054 | 0.03 | 950.2 | 0.42 | 1 | IBU | 960 | 5 | 7 | 150 | 0.05 | 0.05 | 25 | 0 | 0 | Ground water | Single | 1.726752 | 65.46496
AMCB | 700 | 90 | 71.4 | 1.6 | 5.1 | 2.5 | 0.1064426 | 19.4 | 0.269 | 0.054 | 0.03 | 950.2 | 0.42 | 1 | IBU | 1440 | 5 | 7 | 150 | 0.05 | 0.05 | 25 | 0 | 0 | Ground water | Single | 1.72564 | 65.4872
AMCB | 700 | 90 | 71.4 | 1.6 | 5.1 | 2.5 | 0.1064426 | 19.4 | 0.269 | 0.054 | 0.03 | 950.2 | 0.42 | 1 | IBU | 0 | 5 | 7 | 150 | 0.05 | 0.05 | 25 | 0 | 0 | Ground water | Single | 5 | 0
AMCB | 700 | 90 | 71.4 | 1.6 | 5.1 | 2.5 | 0.1064426 | 19.4 | 0.269 | 0.054 | 0.03 | 950.2 | 0.42 | 1 | IBU | 30 | 5 | 7 | 150 | 0.05 | 0.05 | 25 | 0 | 0 | Ground water | Single | 3.265807 | 34.68386
AMCB | 700 | 90 | 71.4 | 1.6 | 5.1 | 2.5 | 0.1064426 | 19.4 | 0.269 | 0.054 | 0.03 | 950.2 | 0.42 | 1 | IBU | 60 | 5 | 7 | 150 | 0.05 | 0.05 | 25 | 0 | 0 | Ground water | Single | 2.816149 | 43.67701
AMCB | 700 | 90 | 71.4 | 1.6 | 5.1 | 2.5 | 0.1064426 | 19.4 | 0.269 | 0.054 | 0.03 | 950.2 | 0.42 | 1 | IBU | 120 | 5 | 7 | 150 | 0.05 | 0.05 | 25 | 0 | 0 | Ground water | Single | 2.01443 | 59.7114
AMCB | 700 | 90 | 71.4 | 1.6 | 5.1 | 2.5 | 0.1064426 | 19.4 | 0.269 | 0.054 | 0.03 | 950.2 | 0.42 | 1 | IBU | 240 | 5 | 7 | 150 | 0.05 | 0.05 | 25 | 0 | 0 | Ground water | Single | 1.797845 | 64.04311
AMCB | 700 | 90 | 71.4 | 1.6 | 5.1 | 2.5 | 0.1064426 | 19.4 | 0.269 | 0.054 | 0.03 | 950.2 | 0.42 | 1 | IBU | 480 | 5 | 7 | 150 | 0.05 | 0.05 | 25 | 0 | 0 | Ground water | Single | 1.722587 | 65.54825
AMCB | 700 | 90 | 71.4 | 1.6 | 5.1 | 2.5 | 0.1064426 | 19.4 | 0.269 | 0.054 | 0.03 | 950.2 | 0.42 | 1 | IBU | 720 | 5 | 7 | 150 | 0.05 | 0.05 | 25 | 0 | 0 | Ground water | Single | 1.657656 | 66.84687
AMCB | 700 | 90 | 71.4 | 1.6 | 5.1 | 2.5 | 0.1064426 | 19.4 | 0.269 | 0.054 | 0.03 | 950.2 | 0.42 | 1 | IBU | 960 | 5 | 7 | 150 | 0.05 | 0.05 | 25 | 0 | 0 | Ground water | Single | 1.657477 | 66.85046
AMCB | 700 | 90 | 71.4 | 1.6 | 5.1 | 2.5 | 0.1064426 | 19.4 | 0.269 | 0.054 | 0.03 | 950.2 | 0.42 | 1 | IBU | 1440 | 5 | 7 | 150 | 0.05 | 0.05 | 25 | 0 | 0 | Ground water | Single | 1.657 | 66.85999
CB | 700 | 90 | 85.7 | 1.8 | 3.2 | 3.7 | 0.08051342 | 5.6 | 0.252 | 0.028 | 0.037 | 9.4 | 0.011 | 4.9 | IBU | 0 | 5 | 7 | 150 | 0.05 | 0.05 | 25 | 0 | 0 | Lake water | Single | 5 | 0
CB | 700 | 90 | 85.7 | 1.8 | 3.2 | 3.7 | 0.08051342 | 5.6 | 0.252 | 0.028 | 0.037 | 9.4 | 0.011 | 4.9 | IBU | 30 | 5 | 7 | 150 | 0.05 | 0.05 | 25 | 0 | 0 | Lake water | Single | 4.648291 | 7.034184
CB | 700 | 90 | 85.7 | 1.8 | 3.2 | 3.7 | 0.08051342 | 5.6 | 0.252 | 0.028 | 0.037 | 9.4 | 0.011 | 4.9 | IBU | 60 | 5 | 7 | 150 | 0.05 | 0.05 | 25 | 0 | 0 | Lake water | Single | 4.640406 | 7.191878
CB | 700 | 90 | 85.7 | 1.8 | 3.2 | 3.7 | 0.08051342 | 5.6 | 0.252 | 0.028 | 0.037 | 9.4 | 0.011 | 4.9 | IBU | 120 | 5 | 7 | 150 | 0.05 | 0.05 | 25 | 0 | 0 | Lake water | Single | 4.610675 | 7.786507
CB | 700 | 90 | 85.7 | 1.8 | 3.2 | 3.7 | 0.08051342 | 5.6 | 0.252 | 0.028 | 0.037 | 9.4 | 0.011 | 4.9 | IBU | 240 | 5 | 7 | 150 | 0.05 | 0.05 | 25 | 0 | 0 | Lake water | Single | 4.62024 | 7.595198
CB | 700 | 90 | 85.7 | 1.8 | 3.2 | 3.7 | 0.08051342 | 5.6 | 0.252 | 0.028 | 0.037 | 9.4 | 0.011 | 4.9 | IBU | 480 | 5 | 7 | 150 | 0.05 | 0.05 | 25 | 0 | 0 | Lake water | Single | 4.616844 | 7.663118
CB | 700 | 90 | 85.7 | 1.8 | 3.2 | 3.7 | 0.08051342 | 5.6 | 0.252 | 0.028 | 0.037 | 9.4 | 0.011 | 4.9 | IBU | 720 | 5 | 7 | 150 | 0.05 | 0.05 | 25 | 0 | 0 | Lake water | Single | 4.607789 | 7.844228
CB | 700 | 90 | 85.7 | 1.8 | 3.2 | 3.7 | 0.08051342 | 5.6 | 0.252 | 0.028 | 0.037 | 9.4 | 0.011 | 4.9 | IBU | 960 | 5 | 7 | 150 | 0.05 | 0.05 | 25 | 0 | 0 | Lake water | Single | 4.607219 | 7.855628
CB | 700 | 90 | 85.7 | 1.8 | 3.2 | 3.7 | 0.08051342 | 5.6 | 0.252 | 0.028 | 0.037 | 9.4 | 0.011 | 4.9 | IBU | 1440 | 5 | 7 | 150 | 0.05 | 0.05 | 25 | 0 | 0 | Lake water | Single | 4.614011 | 7.719773
CB | 700 | 90 | 85.7 | 1.8 | 3.2 | 3.7 | 0.08051342 | 5.6 | 0.252 | 0.028 | 0.037 | 9.4 | 0.011 | 4.9 | IBU | 0 | 5 | 7 | 150 | 0.05 | 0.05 | 25 | 0 | 0 | Lake water | Single | 5 | 0
CB | 700 | 90 | 85.7 | 1.8 | 3.2 | 3.7 | 0.08051342 | 5.6 | 0.252 | 0.028 | 0.037 | 9.4 | 0.011 | 4.9 | IBU | 30 | 5 | 7 | 150 | 0.05 | 0.05 | 25 | 0 | 0 | Lake water | Single | 4.64791 | 7.041797
CB | 700 | 90 | 85.7 | 1.8 | 3.2 | 3.7 | 0.08051342 | 5.6 | 0.252 | 0.028 | 0.037 | 9.4 | 0.011 | 4.9 | IBU | 60 | 5 | 7 | 150 | 0.05 | 0.05 | 25 | 0 | 0 | Lake water | Single | 4.615459 | 7.690817
CB | 700 | 90 | 85.7 | 1.8 | 3.2 | 3.7 | 0.08051342 | 5.6 | 0.252 | 0.028 | 0.037 | 9.4 | 0.011 | 4.9 | IBU | 120 | 5 | 7 | 150 | 0.05 | 0.05 | 25 | 0 | 0 | Lake water | Single | 4.613802 | 7.723952
CB | 700 | 90 | 85.7 | 1.8 | 3.2 | 3.7 | 0.08051342 | 5.6 | 0.252 | 0.028 | 0.037 | 9.4 | 0.011 | 4.9 | IBU | 240 | 5 | 7 | 150 | 0.05 | 0.05 | 25 | 0 | 0 | Lake water | Single | 4.625688 | 7.486242
CB | 700 | 90 | 85.7 | 1.8 | 3.2 | 3.7 | 0.08051342 | 5.6 | 0.252 | 0.028 | 0.037 | 9.4 | 0.011 | 4.9 | IBU | 480 | 5 | 7 | 150 | 0.05 | 0.05 | 25 | 0 | 0 | Lake water | Single | 4.611263 | 7.774747
CB | 700 | 90 | 85.7 | 1.8 | 3.2 | 3.7 | 0.08051342 | 5.6 | 0.252 | 0.028 | 0.037 | 9.4 | 0.011 | 4.9 | IBU | 720 | 5 | 7 | 150 | 0.05 | 0.05 | 25 | 0 | 0 | Lake water | Single | 4.616125 | 7.677496
CB | 700 | 90 | 85.7 | 1.8 | 3.2 | 3.7 | 0.08051342 | 5.6 | 0.252 | 0.028 | 0.037 | 9.4 | 0.011 | 4.9 | IBU | 960 | 5 | 7 | 150 | 0.05 | 0.05 | 25 | 0 | 0 | Lake water | Single | 4.620553 | 7.588938
CB | 700 | 90 | 85.7 | 1.8 | 3.2 | 3.7 | 0.08051342 | 5.6 | 0.252 | 0.028 | 0.037 | 9.4 | 0.011 | 4.9 | IBU | 1440 | 5 | 7 | 150 | 0.05 | 0.05 | 25 | 0 | 0 | Lake water | Single | 4.614045 | 7.719108
CB | 700 | 90 | 85.7 | 1.8 | 3.2 | 3.7 | 0.08051342 | 5.6 | 0.252 | 0.028 | 0.037 | 9.4 | 0.011 | 4.9 | IBU | 0 | 5 | 7 | 150 | 0.05 | 0.05 | 25 | 0 | 0 | Lake water | Single | 5 | 0
CB | 700 | 90 | 85.7 | 1.8 | 3.2 | 3.7 | 0.08051342 | 5.6 | 0.252 | 0.028 | 0.037 | 9.4 | 0.011 | 4.9 | IBU | 30 | 5 | 7 | 150 | 0.05 | 0.05 | 25 | 0 | 0 | Lake water | Single | 4.651497 | 6.970051
CB | 700 | 90 | 85.7 | 1.8 | 3.2 | 3.7 | 0.08051342 | 5.6 | 0.252 | 0.028 | 0.037 | 9.4 | 0.011 | 4.9 | IBU | 60 | 5 | 7 | 150 | 0.05 | 0.05 | 25 | 0 | 0 | Lake water | Single | 4.613584 | 7.728323
CB | 700 | 90 | 85.7 | 1.8 | 3.2 | 3.7 | 0.08051342 | 5.6 | 0.252 | 0.028 | 0.037 | 9.4 | 0.011 | 4.9 | IBU | 120 | 5 | 7 | 150 | 0.05 | 0.05 | 25 | 0 | 0 | Lake water | Single | 4.615247 | 7.695052
CB | 700 | 90 | 85.7 | 1.8 | 3.2 | 3.7 | 0.08051342 | 5.6 | 0.252 | 0.028 | 0.037 | 9.4 | 0.011 | 4.9 | IBU | 240 | 5 | 7 | 150 | 0.05 | 0.05 | 25 | 0 | 0 | Lake water | Single | 4.593483 | 8.130347
CB | 700 | 90 | 85.7 | 1.8 | 3.2 | 3.7 | 0.08051342 | 5.6 | 0.252 | 0.028 | 0.037 | 9.4 | 0.011 | 4.9 | IBU | 480 | 5 | 7 | 150 | 0.05 | 0.05 | 25 | 0 | 0 | Lake water | Single | 4.61037 | 7.792592
CB | 700 | 90 | 85.7 | 1.8 | 3.2 | 3.7 | 0.08051342 | 5.6 | 0.252 | 0.028 | 0.037 | 9.4 | 0.011 | 4.9 | IBU | 720 | 5 | 7 | 150 | 0.05 | 0.05 | 25 | 0 | 0 | Lake water | Single | 4.614179 | 7.716411
CB | 700 | 90 | 85.7 | 1.8 | 3.2 | 3.7 | 0.08051342 | 5.6 | 0.252 | 0.028 | 0.037 | 9.4 | 0.011 | 4.9 | IBU | 960 | 5 | 7 | 150 | 0.05 | 0.05 | 25 | 0 | 0 | Lake water | Single | 4.610009 | 7.799829
CB | 700 | 90 | 85.7 | 1.8 | 3.2 | 3.7 | 0.08051342 | 5.6 | 0.252 | 0.028 | 0.037 | 9.4 | 0.011 | 4.9 | IBU | 1440 | 5 | 7 | 150 | 0.05 | 0.05 | 25 | 0 | 0 | Lake water | Single | 4.609672 | 7.806553
MCB | 700 | 90 | 68.9 | 1.8 | 5.7 | 2.6 | 0.1204644 | 21 | 0.313 | 0.062 | 0.032 | 678.1 | 0.191 | 2 | IBU | 0 | 5 | 7 | 150 | 0.05 | 0.05 | 25 | 0 | 0 | Lake water | Single | 5 | 0
MCB | 700 | 90 | 68.9 | 1.8 | 5.7 | 2.6 | 0.1204644 | 21 | 0.313 | 0.062 | 0.032 | 678.1 | 0.191 | 2 | IBU | 30 | 5 | 7 | 150 | 0.05 | 0.05 | 25 | 0 | 0 | Lake water | Single | 4.634991 | 7.300185
MCB | 700 | 90 | 68.9 | 1.8 | 5.7 | 2.6 | 0.1204644 | 21 | 0.313 | 0.062 | 0.032 | 678.1 | 0.191 | 2 | IBU | 60 | 5 | 7 | 150 | 0.05 | 0.05 | 25 | 0 | 0 | Lake water | Single | 4.594865 | 8.102703
MCB | 700 | 90 | 68.9 | 1.8 | 5.7 | 2.6 | 0.1204644 | 21 | 0.313 | 0.062 | 0.032 | 678.1 | 0.191 | 2 | IBU | 120 | 5 | 7 | 150 | 0.05 | 0.05 | 25 | 0 | 0 | Lake water | Single | 4.590678 | 8.186442
MCB | 700 | 90 | 68.9 | 1.8 | 5.7 | 2.6 | 0.1204644 | 21 | 0.313 | 0.062 | 0.032 | 678.1 | 0.191 | 2 | IBU | 240 | 5 | 7 | 150 | 0.05 | 0.05 | 25 | 0 | 0 | Lake water | Single | 4.595115 | 8.0977
MCB | 700 | 90 | 68.9 | 1.8 | 5.7 | 2.6 | 0.1204644 | 21 | 0.313 | 0.062 | 0.032 | 678.1 | 0.191 | 2 | IBU | 480 | 5 | 7 | 150 | 0.05 | 0.05 | 25 | 0 | 0 | Lake water | Single | 4.597281 | 8.054382
MCB | 700 | 90 | 68.9 | 1.8 | 5.7 | 2.6 | 0.1204644 | 21 | 0.313 | 0.062 | 0.032 | 678.1 | 0.191 | 2 | IBU | 720 | 5 | 7 | 150 | 0.05 | 0.05 | 25 | 0 | 0 | Lake water | Single | 4.600483 | 7.990337
MCB | 700 | 90 | 68.9 | 1.8 | 5.7 | 2.6 | 0.1204644 | 21 | 0.313 | 0.062 | 0.032 | 678.1 | 0.191 | 2 | IBU | 960 | 5 | 7 | 150 | 0.05 | 0.05 | 25 | 0 | 0 | Lake water | Single | 4.597512 | 8.049763
MCB | 700 | 90 | 68.9 | 1.8 | 5.7 | 2.6 | 0.1204644 | 21 | 0.313 | 0.062 | 0.032 | 678.1 | 0.191 | 2 | IBU | 1440 | 5 | 7 | 150 | 0.05 | 0.05 | 25 | 0 | 0 | Lake water | Single | 4.598913 | 8.021743
MCB | 700 | 90 | 68.9 | 1.8 | 5.7 | 2.6 | 0.1204644 | 21 | 0.313 | 0.062 | 0.032 | 678.1 | 0.191 | 2 | IBU | 0 | 5 | 7 | 150 | 0.05 | 0.05 | 25 | 0 | 0 | Lake water | Single | 5 | 0
MCB | 700 | 90 | 68.9 | 1.8 | 5.7 | 2.6 | 0.1204644 | 21 | 0.313 | 0.062 | 0.032 | 678.1 | 0.191 | 2 | IBU | 30 | 5 | 7 | 150 | 0.05 | 0.05 | 25 | 0 | 0 | Lake water | Single | 4.636252 | 7.274951
MCB | 700 | 90 | 68.9 | 1.8 | 5.7 | 2.6 | 0.1204644 | 21 | 0.313 | 0.062 | 0.032 | 678.1 | 0.191 | 2 | IBU | 60 | 5 | 7 | 150 | 0.05 | 0.05 | 25 | 0 | 0 | Lake water | Single | 4.599197 | 8.016067
MCB | 700 | 90 | 68.9 | 1.8 | 5.7 | 2.6 | 0.1204644 | 21 | 0.313 | 0.062 | 0.032 | 678.1 | 0.191 | 2 | IBU | 120 | 5 | 7 | 150 | 0.05 | 0.05 | 25 | 0 | 0 | Lake water | Single | 4.603825 | 7.923507
MCB | 700 | 90 | 68.9 | 1.8 | 5.7 | 2.6 | 0.1204644 | 21 | 0.313 | 0.062 | 0.032 | 678.1 | 0.191 | 2 | IBU | 240 | 5 | 7 | 150 | 0.05 | 0.05 | 25 | 0 | 0 | Lake water | Single | 4.610717 | 7.785651
MCB | 700 | 90 | 68.9 | 1.8 | 5.7 | 2.6 | 0.1204644 | 21 | 0.313 | 0.062 | 0.032 | 678.1 | 0.191 | 2 | IBU | 480 | 5 | 7 | 150 | 0.05 | 0.05 | 25 | 0 | 0 | Lake water | Single | 4.598553 | 8.02894
MCB | 700 | 90 | 68.9 | 1.8 | 5.7 | 2.6 | 0.1204644 | 21 | 0.313 | 0.062 | 0.032 | 678.1 | 0.191 | 2 | IBU | 720 | 5 | 7 | 150 | 0.05 | 0.05 | 25 | 0 | 0 | Lake water | Single | 4.59459 | 8.108203
MCB | 700 | 90 | 68.9 | 1.8 | 5.7 | 2.6 | 0.1204644 | 21 | 0.313 | 0.062 | 0.032 | 678.1 | 0.191 | 2 | IBU | 960 | 5 | 7 | 150 | 0.05 | 0.05 | 25 | 0 | 0 | Lake water | Single | 4.600921 | 7.981587
MCB | 700 | 90 | 68.9 | 1.8 | 5.7 | 2.6 | 0.1204644 | 21 | 0.313 | 0.062 | 0.032 | 678.1 | 0.191 | 2 | IBU | 1440 | 5 | 7 | 150 | 0.05 | 0.05 | 25 | 0 | 0 | Lake water | Single | 4.599393 | 8.012136
MCB | 700 | 90 | 68.9 | 1.8 | 5.7 | 2.6 | 0.1204644 | 21 | 0.313 | 0.062 | 0.032 | 678.1 | 0.191 | 2 | IBU | 0 | 5 | 7 | 150 | 0.05 | 0.05 | 25 | 0 | 0 | Lake water | Single | 5 | 0
MCB | 700 | 90 | 68.9 | 1.8 | 5.7 | 2.6 | 0.1204644 | 21 | 0.313 | 0.062 | 0.032 | 678.1 | 0.191 | 2 | IBU | 30 | 5 | 7 | 150 | 0.05 | 0.05 | 25 | 0 | 0 | Lake water | Single | 4.635088 | 7.298248
MCB | 700 | 90 | 68.9 | 1.8 | 5.7 | 2.6 | 0.1204644 | 21 | 0.313 | 0.062 | 0.032 | 678.1 | 0.191 | 2 | IBU | 60 | 5 | 7 | 150 | 0.05 | 0.05 | 25 | 0 | 0 | Lake water | Single | 4.606003 | 7.879948
MCB | 700 | 90 | 68.9 | 1.8 | 5.7 | 2.6 | 0.1204644 | 21 | 0.313 | 0.062 | 0.032 | 678.1 | 0.191 | 2 | IBU | 120 | 5 | 7 | 150 | 0.05 | 0.05 | 25 | 0 | 0 | Lake water | Single | 4.601714 | 7.965712
MCB | 700 | 90 | 68.9 | 1.8 | 5.7 | 2.6 | 0.1204644 | 21 | 0.313 | 0.062 | 0.032 | 678.1 | 0.191 | 2 | IBU | 240 | 5 | 7 | 150 | 0.05 | 0.05 | 25 | 0 | 0 | Lake water | Single | 4.5902 | 8.196
MCB | 700 | 90 | 68.9 | 1.8 | 5.7 | 2.6 | 0.1204644 | 21 | 0.313 | 0.062 | 0.032 | 678.1 | 0.191 | 2 | IBU | 480 | 5 | 7 | 150 | 0.05 | 0.05 | 25 | 0 | 0 | Lake water | Single | 4.600046 | 7.999071
MCB | 700 | 90 | 68.9 | 1.8 | 5.7 | 2.6 | 0.1204644 | 21 | 0.313 | 0.062 | 0.032 | 678.1 | 0.191 | 2 | IBU | 720 | 5 | 7 | 150 | 0.05 | 0.05 | 25 | 0 | 0 | Lake water | Single | 4.600466 | 7.990682
MCB | 700 | 90 | 68.9 | 1.8 | 5.7 | 2.6 | 0.1204644 | 21 | 0.313 | 0.062 | 0.032 | 678.1 | 0.191 | 2 | IBU | 960 | 5 | 7 | 150 | 0.05 | 0.05 | 25 | 0 | 0 | Lake water | Single | 4.596916 | 8.061683
MCB | 700 | 90 | 68.9 | 1.8 | 5.7 | 2.6 | 0.1204644 | 21 | 0.313 | 0.062 | 0.032 | 678.1 | 0.191 | 2 | IBU | 1440 | 5 | 7 | 150 | 0.05 | 0.05 | 25 | 0 | 0 | Lake water | Single | 4.597032 | 8.059369
AMCB | 700 | 90 | 71.4 | 1.6 | 5.1 | 2.5 | 0.1064426 | 19.4 | 0.269 | 0.054 | 0.03 | 950.2 | 0.42 | 1 | IBU | 0 | 5 | 7 | 150 | 0.05 | 0.05 | 25 | 0 | 0 | Lake water | Single | 5 | 0
AMCB | 700 | 90 | 71.4 | 1.6 | 5.1 | 2.5 | 0.1064426 | 19.4 | 0.269 | 0.054 | 0.03 | 950.2 | 0.42 | 1 | IBU | 30 | 5 | 7 | 150 | 0.05 | 0.05 | 25 | 0 | 0 | Lake water | Single | 3.430019 | 31.39962
AMCB | 700 | 90 | 71.4 | 1.6 | 5.1 | 2.5 | 0.1064426 | 19.4 | 0.269 | 0.054 | 0.03 | 950.2 | 0.42 | 1 | IBU | 60 | 5 | 7 | 150 | 0.05 | 0.05 | 25 | 0 | 0 | Lake water | Single | 2.711938 | 45.76124
AMCB | 700 | 90 | 71.4 | 1.6 | 5.1 | 2.5 | 0.1064426 | 19.4 | 0.269 | 0.054 | 0.03 | 950.2 | 0.42 | 1 | IBU | 120 | 5 | 7 | 150 | 0.05 | 0.05 | 25 | 0 | 0 | Lake water | Single | 2.349292 | 53.01417
AMCB | 700 | 90 | 71.4 | 1.6 | 5.1 | 2.5 | 0.1064426 | 19.4 | 0.269 | 0.054 | 0.03 | 950.2 | 0.42 | 1 | IBU | 240 | 5 | 7 | 150 | 0.05 | 0.05 | 25 | 0 | 0 | Lake water | Single | 2.155345 | 56.8931
AMCB | 700 | 90 | 71.4 | 1.6 | 5.1 | 2.5 | 0.1064426 | 19.4 | 0.269 | 0.054 | 0.03 | 950.2 | 0.42 | 1 | IBU | 480 | 5 | 7 | 150 | 0.05 | 0.05 | 25 | 0 | 0 | Lake water | Single | 2.130198 | 57.39604
AMCB | 700 | 90 | 71.4 | 1.6 | 5.1 | 2.5 | 0.1064426 | 19.4 | 0.269 | 0.054 | 0.03 | 950.2 | 0.42 | 1 | IBU | 720 | 5 | 7 | 150 | 0.05 | 0.05 | 25 | 0 | 0 | Lake water | Single | 2.126195 | 57.4761
AMCB | 700 | 90 | 71.4 | 1.6 | 5.1 | 2.5 | 0.1064426 | 19.4 | 0.269 | 0.054 | 0.03 | 950.2 | 0.42 | 1 | IBU | 960 | 5 | 7 | 150 | 0.05 | 0.05 | 25 | 0 | 0 | Lake water | Single | 2.12522 | 57.49559
AMCB | 700 | 90 | 71.4 | 1.6 | 5.1 | 2.5 | 0.1064426 | 19.4 | 0.269 | 0.054 | 0.03 | 950.2 | 0.42 | 1 | IBU | 1440 | 5 | 7 | 150 | 0.05 | 0.05 | 25 | 0 | 0 | Lake water | Single | 2.117398 | 57.65204
AMCB | 700 | 90 | 71.4 | 1.6 | 5.1 | 2.5 | 0.1064426 | 19.4 | 0.269 | 0.054 | 0.03 | 950.2 | 0.42 | 1 | IBU | 0 | 5 | 7 | 150 | 0.05 | 0.05 | 25 | 0 | 0 | Lake water | Single | 5 | 0
AMCB | 700 | 90 | 71.4 | 1.6 | 5.1 | 2.5 | 0.1064426 | 19.4 | 0.269 | 0.054 | 0.03 | 950.2 | 0.42 | 1 | IBU | 30 | 5 | 7 | 150 | 0.05 | 0.05 | 25 | 0 | 0 | Lake water | Single | 3.195801 | 36.08399
AMCB | 700 | 90 | 71.4 | 1.6 | 5.1 | 2.5 | 0.1064426 | 19.4 | 0.269 | 0.054 | 0.03 | 950.2 | 0.42 | 1 | IBU | 60 | 5 | 7 | 150 | 0.05 | 0.05 | 25 | 0 | 0 | Lake water | Single | 2.492478 | 50.15045
AMCB | 700 | 90 | 71.4 | 1.6 | 5.1 | 2.5 | 0.1064426 | 19.4 | 0.269 | 0.054 | 0.03 | 950.2 | 0.42 | 1 | IBU | 120 | 5 | 7 | 150 | 0.05 | 0.05 | 25 | 0 | 0 | Lake water | Single | 2.195226 | 56.09547
AMCB | 700 | 90 | 71.4 | 1.6 | 5.1 | 2.5 | 0.1064426 | 19.4 | 0.269 | 0.054 | 0.03 | 950.2 | 0.42 | 1 | IBU | 240 | 5 | 7 | 150 | 0.05 | 0.05 | 25 | 0 | 0 | Lake water | Single | 1.9634 | 60.732
AMCB | 700 | 90 | 71.4 | 1.6 | 5.1 | 2.5 | 0.1064426 | 19.4 | 0.269 | 0.054 | 0.03 | 950.2 | 0.42 | 1 | IBU | 480 | 5 | 7 | 150 | 0.05 | 0.05 | 25 | 0 | 0 | Lake water | Single | 1.958626 | 60.82748
AMCB | 700 | 90 | 71.4 | 1.6 | 5.1 | 2.5 | 0.1064426 | 19.4 | 0.269 | 0.054 | 0.03 | 950.2 | 0.42 | 1 | IBU | 720 | 5 | 7 | 150 | 0.05 | 0.05 | 25 | 0 | 0 | Lake water | Single | 1.954189 | 60.91622
AMCB | 700 | 90 | 71.4 | 1.6 | 5.1 | 2.5 | 0.1064426 | 19.4 | 0.269 | 0.054 | 0.03 | 950.2 | 0.42 | 1 | IBU | 960 | 5 | 7 | 150 | 0.05 | 0.05 | 25 | 0 | 0 | Lake water | Single | 1.95408 | 60.91841
AMCB | 700 | 90 | 71.4 | 1.6 | 5.1 | 2.5 | 0.1064426 | 19.4 | 0.269 | 0.054 | 0.03 | 950.2 | 0.42 | 1 | IBU | 1440 | 5 | 7 | 150 | 0.05 | 0.05 | 25 | 0 | 0 | Lake water | Single | 1.95404 | 60.9192
AMCB | 700 | 90 | 71.4 | 1.6 | 5.1 | 2.5 | 0.1064426 | 19.4 | 0.269 | 0.054 | 0.03 | 950.2 | 0.42 | 1 | IBU | 0 | 5 | 7 | 150 | 0.05 | 0.05 | 25 | 0 | 0 | Lake water | Single | 5 | 0
AMCB | 700 | 90 | 71.4 | 1.6 | 5.1 | 2.5 | 0.1064426 | 19.4 | 0.269 | 0.054 | 0.03 | 950.2 | 0.42 | 1 | IBU | 30 | 5 | 7 | 150 | 0.05 | 0.05 | 25 | 0 | 0 | Lake water | Single | 3.28493 | 34.30139
AMCB | 700 | 90 | 71.4 | 1.6 | 5.1 | 2.5 | 0.1064426 | 19.4 | 0.269 | 0.054 | 0.03 | 950.2 | 0.42 | 1 | IBU | 60 | 5 | 7 | 150 | 0.05 | 0.05 | 25 | 0 | 0 | Lake water | Single | 2.5321 | 49.358
AMCB | 700 | 90 | 71.4 | 1.6 | 5.1 | 2.5 | 0.1064426 | 19.4 | 0.269 | 0.054 | 0.03 | 950.2 | 0.42 | 1 | IBU | 120 | 5 | 7 | 150 | 0.05 | 0.05 | 25 | 0 | 0 | Lake water | Single | 2.206227 | 55.87546
AMCB | 700 | 90 | 71.4 | 1.6 | 5.1 | 2.5 | 0.1064426 | 19.4 | 0.269 | 0.054 | 0.03 | 950.2 | 0.42 | 1 | IBU | 240 | 5 | 7 | 150 | 0.05 | 0.05 | 25 | 0 | 0 | Lake water | Single | 2.027315 | 59.4537
AMCB | 700 | 90 | 71.4 | 1.6 | 5.1 | 2.5 | 0.1064426 | 19.4 | 0.269 | 0.054 | 0.03 | 950.2 | 0.42 | 1 | IBU | 480 | 5 | 7 | 150 | 0.05 | 0.05 | 25 | 0 | 0 | Lake water | Single | 1.954623 | 60.90754
AMCB | 700 | 90 | 71.4 | 1.6 | 5.1 | 2.5 | 0.1064426 | 19.4 | 0.269 | 0.054 | 0.03 | 950.2 | 0.42 | 1 | IBU | 720 | 5 | 7 | 150 | 0.05 | 0.05 | 25 | 0 | 0 | Lake water | Single | 1.950445 | 60.9911
AMCB | 700 | 90 | 71.4 | 1.6 | 5.1 | 2.5 | 0.1064426 | 19.4 | 0.269 | 0.054 | 0.03 | 950.2 | 0.42 | 1 | IBU | 960 | 5 | 7 | 150 | 0.05 | 0.05 | 25 | 0 | 0 | Lake water | Single | 1.944466 | 61.11069
AMCB | 700 | 90 | 71.4 | 1.6 | 5.1 | 2.5 | 0.1064426 | 19.4 | 0.269 | 0.054 | 0.03 | 950.2 | 0.42 | 1 | IBU | 1440 | 5 | 7 | 150 | 0.05 | 0.05 | 25 | 0 | 0 | Lake water | Single | 1.942785 | 61.14431
CB | 700 | 90 | 85.7 | 1.8 | 3.2 | 3.7 | 0.08051342 | 5.6 | 0.252 | 0.028 | 0.037 | 9.4 | 0.011 | 4.9 | IBU | 1440 | 1 | 7 | 150 | 0.05 | 0.05 | 15 | 0 | 0 | Ground water | Single | 1.019792 | -0.3958425
CB | 700 | 90 | 85.7 | 1.8 | 3.2 | 3.7 | 0.08051342 | 5.6 | 0.252 | 0.028 | 0.037 | 9.4 | 0.011 | 4.9 | IBU | 1440 | 3 | 7 | 150 | 0.05 | 0.05 | 15 | 0 | 0 | Ground water | Single | 2.83492 | 3.301596
CB | 700 | 90 | 85.7 | 1.8 | 3.2 | 3.7 | 0.08051342 | 5.6 | 0.252 | 0.028 | 0.037 | 9.4 | 0.011 | 4.9 | IBU | 1440 | 5 | 7 | 150 | 0.05 | 0.05 | 15 | 0 | 0 | Ground water | Single | 4.66746 | 6.650798
CB | 700 | 90 | 85.7 | 1.8 | 3.2 | 3.7 | 0.08051342 | 5.6 | 0.252 | 0.028 | 0.037 | 9.4 | 0.011 | 4.9 | IBU | 1440 | 7 | 7 | 150 | 0.05 | 0.05 | 15 | 0 | 0 | Ground water | Single | 6.513272 | 9.734566
CB | 700 | 90 | 85.7 | 1.8 | 3.2 | 3.7 | 0.08051342 | 5.6 | 0.252 | 0.028 | 0.037 | 9.4 | 0.011 | 4.9 | IBU | 1440 | 10 | 7 | 150 | 0.05 | 0.05 | 15 | 0 | 0 | Ground water | Single | 9.307414 | 13.85171
CB | 700 | 90 | 85.7 | 1.8 | 3.2 | 3.7 | 0.08051342 | 5.6 | 0.252 | 0.028 | 0.037 | 9.4 | 0.011 | 4.9 | IBU | 1440 | 1 | 7 | 150 | 0.05 | 0.05 | 15 | 0 | 0 | Ground water | Single | 0.9806168 | 0.3876647
CB | 700 | 90 | 85.7 | 1.8 | 3.2 | 3.7 | 0.08051342 | 5.6 | 0.252 | 0.028 | 0.037 | 9.4 | 0.011 | 4.9 | IBU | 1440 | 3 | 7 | 150 | 0.05 | 0.05 | 15 | 0 | 0 | Ground water | Single | 2.820054 | 3.598926
CB | 700 | 90 | 85.7 | 1.8 | 3.2 | 3.7 | 0.08051342 | 5.6 | 0.252 | 0.028 | 0.037 | 9.4 | 0.011 | 4.9 | IBU | 1440 | 5 | 7 | 150 | 0.05 | 0.05 | 15 | 0 | 0 | Ground water | Single | 4.680518 | 6.389643
CB | 700 | 90 | 85.7 | 1.8 | 3.2 | 3.7 | 0.08051342 | 5.6 | 0.252 | 0.028 | 0.037 | 9.4 | 0.011 | 4.9 | IBU | 1440 | 7 | 7 | 150 | 0.05 | 0.05 | 15 | 0 | 0 | Ground water | Single | 6.513149 | 9.737012
CB | 700 | 90 | 85.7 | 1.8 | 3.2 | 3.7 | 0.08051342 | 5.6 | 0.252 | 0.028 | 0.037 | 9.4 | 0.011 | 4.9 | IBU | 1440 | 10 | 7 | 150 | 0.05 | 0.05 | 15 | 0 | 0 | Ground water | Single | 9.319843 | 13.60313
CB | 700 | 90 | 85.7 | 1.8 | 3.2 | 3.7 | 0.08051342 | 5.6 | 0.252 | 0.028 | 0.037 | 9.4 | 0.011 | 4.9 | IBU | 1440 | 1 | 7 | 150 | 0.05 | 0.05 | 15 | 0 | 0 | Ground water | Single | 0.9831532 | 0.3369352
CB | 700 | 90 | 85.7 | 1.8 | 3.2 | 3.7 | 0.08051342 | 5.6 | 0.252 | 0.028 | 0.037 | 9.4 | 0.011 | 4.9 | IBU | 1440 | 3 | 7 | 150 | 0.05 | 0.05 | 15 | 0 | 0 | Ground water | Single | 2.813143 | 3.737133
CB | 700 | 90 | 85.7 | 1.8 | 3.2 | 3.7 | 0.08051342 | 5.6 | 0.252 | 0.028 | 0.037 | 9.4 | 0.011 | 4.9 | IBU | 1440 | 5 | 7 | 150 | 0.05 | 0.05 | 15 | 0 | 0 | Ground water | Single | 4.663868 | 6.722638
CB | 700 | 90 | 85.7 | 1.8 | 3.2 | 3.7 | 0.08051342 | 5.6 | 0.252 | 0.028 | 0.037 | 9.4 | 0.011 | 4.9 | IBU | 1440 | 7 | 7 | 150 | 0.05 | 0.05 | 15 | 0 | 0 | Ground water | Single | 6.510815 | 9.783705
CB | 700 | 90 | 85.7 | 1.8 | 3.2 | 3.7 | 0.08051342 | 5.6 | 0.252 | 0.028 | 0.037 | 9.4 | 0.011 | 4.9 | IBU | 1440 | 10 | 7 | 150 | 0.05 | 0.05 | 15 | 0 | 0 | Ground water | Single | 9.328039 | 13.43923
CB | 700 | 90 | 85.7 | 1.8 | 3.2 | 3.7 | 0.08051342 | 5.6 | 0.252 | 0.028 | 0.037 | 9.4 | 0.011 | 4.9 | IBU | 1440 | 1 | 7 | 150 | 0.05 | 0.05 | 25 | 0 | 0 | Ground water | Single | 0.9789974 | 0.4200529
CB | 700 | 90 | 85.7 | 1.8 | 3.2 | 3.7 | 0.08051342 | 5.6 | 0.252 | 0.028 | 0.037 | 9.4 | 0.011 | 4.9 | IBU | 1440 | 3 | 7 | 150 | 0.05 | 0.05 | 25 | 0 | 0 | Ground water | Single | 2.798699 | 4.026019
CB | 700 | 90 | 85.7 | 1.8 | 3.2 | 3.7 | 0.08051342 | 5.6 | 0.252 | 0.028 | 0.037 | 9.4 | 0.011 | 4.9 | IBU | 1440 | 5 | 7 | 150 | 0.05 | 0.05 | 25 | 0 | 0 | Ground water | Single | 4.622966 | 7.540689
CB | 700 | 90 | 85.7 | 1.8 | 3.2 | 3.7 | 0.08051342 | 5.6 | 0.252 | 0.028 | 0.037 | 9.4 | 0.011 | 4.9 | IBU | 1440 | 7 | 7 | 150 | 0.05 | 0.05 | 25 | 0 | 0 | Ground water | Single | 6.446334 | 11.07332
CB | 700 | 90 | 85.7 | 1.8 | 3.2 | 3.7 | 0.08051342 | 5.6 | 0.252 | 0.028 | 0.037 | 9.4 | 0.011 | 4.9 | IBU | 1440 | 10 | 7 | 150 | 0.05 | 0.05 | 25 | 0 | 0 | Ground water | Single | 9.23894 | 15.22121
CB | 700 | 90 | 85.7 | 1.8 | 3.2 | 3.7 | 0.08051342 | 5.6 | 0.252 | 0.028 | 0.037 | 9.4 | 0.011 | 4.9 | IBU | 1440 | 1 | 7 | 150 | 0.05 | 0.05 | 25 | 0 | 0 | Ground water | Single | 0.973591 | 0.5281802
CB | 700 | 90 | 85.7 | 1.8 | 3.2 | 3.7 | 0.08051342 | 5.6 | 0.252 | 0.028 | 0.037 | 9.4 | 0.011 | 4.9 | IBU | 1440 | 3 | 7 | 150 | 0.05 | 0.05 | 25 | 0 | 0 | Ground water | Single | 2.805174 | 3.896523
CB | 700 | 90 | 85.7 | 1.8 | 3.2 | 3.7 | 0.08051342 | 5.6 | 0.252 | 0.028 | 0.037 | 9.4 | 0.011 | 4.9 | IBU | 1440 | 5 | 7 | 150 | 0.05 | 0.05 | 25 | 0 | 0 | Ground water | Single | 4.634554 | 7.308918
CB | 700 | 90 | 85.7 | 1.8 | 3.2 | 3.7 | 0.08051342 | 5.6 | 0.252 | 0.028 | 0.037 | 9.4 | 0.011 | 4.9 | IBU | 1440 | 7 | 7 | 150 | 0.05 | 0.05 | 25 | 0 | 0 | Ground water | Single | 6.46802 | 10.6396
CB | 700 | 90 | 85.7 | 1.8 | 3.2 | 3.7 | 0.08051342 | 5.6 | 0.252 | 0.028 | 0.037 | 9.4 | 0.011 | 4.9 | IBU | 1440 | 10 | 7 | 150 | 0.05 | 0.05 | 25 | 0 | 0 | Ground water | Single | 9.239887 | 15.20227
CB | 700 | 90 | 85.7 | 1.8 | 3.2 | 3.7 | 0.08051342 | 5.6 | 0.252 | 0.028 | 0.037 | 9.4 | 0.011 | 4.9 | IBU | 1440 | 1 | 7 | 150 | 0.05 | 0.05 | 25 | 0 | 0 | Ground water | Single | 0.9771749 | 0.4565016
CB | 700 | 90 | 85.7 | 1.8 | 3.2 | 3.7 | 0.08051342 | 5.6 | 0.252 | 0.028 | 0.037 | 9.4 | 0.011 | 4.9 | IBU | 1440 | 3 | 7 | 150 | 0.05 | 0.05 | 25 | 0 | 0 | Ground water | Single | 2.787213 | 4.255739
CB | 700 | 90 | 85.7 | 1.8 | 3.2 | 3.7 | 0.08051342 | 5.6 | 0.252 | 0.028 | 0.037 | 9.4 | 0.011 | 4.9 | IBU | 1440 | 5 | 7 | 150 | 0.05 | 0.05 | 25 | 0 | 0 | Ground water | Single | 4.622034 | 7.559313
CB | 700 | 90 | 85.7 | 1.8 | 3.2 | 3.7 | 0.08051342 | 5.6 | 0.252 | 0.028 | 0.037 | 9.4 | 0.011 | 4.9 | IBU | 1440 | 7 | 7 | 150 | 0.05 | 0.05 | 25 | 0 | 0 | Ground water | Single | 6.471821 | 10.56357
CB | 700 | 90 | 85.7 | 1.8 | 3.2 | 3.7 | 0.08051342 | 5.6 | 0.252 | 0.028 | 0.037 | 9.4 | 0.011 | 4.9 | IBU | 1440 | 10 | 7 | 150 | 0.05 | 0.05 | 25 | 0 | 0 | Ground water | Single | 9.245643 | 15.08714
CB | 700 | 90 | 85.7 | 1.8 | 3.2 | 3.7 | 0.08051342 | 5.6 | 0.252 | 0.028 | 0.037 | 9.4 | 0.011 | 4.9 | IBU | 1440 | 1 | 7 | 150 | 0.05 | 0.05 | 35 | 0 | 0 | Ground water | Single | 0.9531486 | 0.937028
CB | 700 | 90 | 85.7 | 1.8 | 3.2 | 3.7 | 0.08051342 | 5.6 | 0.252 | 0.028 | 0.037 | 9.4 | 0.011 | 4.9 | IBU | 1440 | 3 | 7 | 150 | 0.05 | 0.05 | 35 | 0 | 0 | Ground water | Single | 2.765776 | 4.684486
CB | 700 | 90 | 85.7 | 1.8 | 3.2 | 3.7 | 0.08051342 | 5.6 | 0.252 | 0.028 | 0.037 | 9.4 | 0.011 | 4.9 | IBU | 1440 | 5 | 7 | 150 | 0.05 | 0.05 | 35 | 0 | 0 | Ground water | Single | 4.575569 | 8.488623
CB | 700 | 90 | 85.7 | 1.8 | 3.2 | 3.7 | 0.08051342 | 5.6 | 0.252 | 0.028 | 0.037 | 9.4 | 0.011 | 4.9 | IBU | 1440 | 7 | 7 | 150 | 0.05 | 0.05 | 35 | 0 | 0 | Ground water | Single | 6.432483 | 11.35034
CB | 700 | 90 | 85.7 | 1.8 | 3.2 | 3.7 | 0.08051342 | 5.6 | 0.252 | 0.028 | 0.037 | 9.4 | 0.011 | 4.9 | IBU | 1440 | 10 | 7 | 150 | 0.05 | 0.05 | 35 | 0 | 0 | Ground water | Single | 9.218327 | 15.63345
CB | 700 | 90 | 85.7 | 1.8 | 3.2 | 3.7 | 0.08051342 | 5.6 | 0.252 | 0.028 | 0.037 | 9.4 | 0.011 | 4.9 | IBU | 1440 | 1 | 7 | 150 | 0.05 | 0.05 | 35 | 0 | 0 | Ground water | Single | 0.9592323 | 0.8153545
CB | 700 | 90 | 85.7 | 1.8 | 3.2 | 3.7 | 0.08051342 | 5.6 | 0.252 | 0.028 | 0.037 | 9.4 | 0.011 | 4.9 | IBU | 1440 | 3 | 7 | 150 | 0.05 | 0.05 | 35 | 0 | 0 | Ground water | Single | 2.764553 | 4.708947
CB | 700 | 90 | 85.7 | 1.8 | 3.2 | 3.7 | 0.08051342 | 5.6 | 0.252 | 0.028 | 0.037 | 9.4 | 0.011 | 4.9 | IBU | 1440 | 5 | 7 | 150 | 0.05 | 0.05 | 35 | 0 | 0 | Ground water | Single | 4.597279 | 8.054427
CB | 700 | 90 | 85.7 | 1.8 | 3.2 | 3.7 | 0.08051342 | 5.6 | 0.252 | 0.028 | 0.037 | 9.4 | 0.011 | 4.9 | IBU | 1440 | 7 | 7 | 150 | 0.05 | 0.05 | 35 | 0 | 0 | Ground water | Single | 6.420487 | 11.59026
CB | 700 | 90 | 85.7 | 1.8 | 3.2 | 3.7 | 0.08051342 | 5.6 | 0.252 | 0.028 | 0.037 | 9.4 | 0.011 | 4.9 | IBU | 1440 | 10 | 7 | 150 | 0.05 | 0.05 | 35 | 0 | 0 | Ground water | Single | 9.134574 | 17.30851
CB | 700 | 90 | 85.7 | 1.8 | 3.2 | 3.7 | 0.08051342 | 5.6 | 0.252 | 0.028 | 0.037 | 9.4 | 0.011 | 4.9 | IBU | 1440 | 1 | 7 | 150 | 0.05 | 0.05 | 35 | 0 | 0 | Ground water | Single | 0.9661366 | 0.677269
CB | 700 | 90 | 85.7 | 1.8 | 3.2 | 3.7 | 0.08051342 | 5.6 | 0.252 | 0.028 | 0.037 | 9.4 | 0.011 | 4.9 | IBU | 1440 | 3 | 7 | 150 | 0.05 | 0.05 | 35 | 0 | 0 | Ground water | Single | 2.80298 | 3.940398
CB | 700 | 90 | 85.7 | 1.8 | 3.2 | 3.7 | 0.08051342 | 5.6 | 0.252 | 0.028 | 0.037 | 9.4 | 0.011 | 4.9 | IBU | 1440 | 5 | 7 | 150 | 0.05 | 0.05 | 35 | 0 | 0 | Ground water | Single | 4.591011 | 8.179782
CB | 700 | 90 | 85.7 | 1.8 | 3.2 | 3.7 | 0.08051342 | 5.6 | 0.252 | 0.028 | 0.037 | 9.4 | 0.011 | 4.9 | IBU | 1440 | 7 | 7 | 150 | 0.05 | 0.05 | 35 | 0 | 0 | Ground water | Single | 6.415078 | 11.69845
CB | 700 | 90 | 85.7 | 1.8 | 3.2 | 3.7 | 0.08051342 | 5.6 | 0.252 | 0.028 | 0.037 | 9.4 | 0.011 | 4.9 | IBU | 1440 | 10 | 7 | 150 | 0.05 | 0.05 | 35 | 0 | 0 | Ground water | Single | 9.171022 | 16.57956
MCB | 700 | 90 | 68.9 | 1.8 | 5.7 | 2.6 | 0.1204644 | 21 | 0.313 | 0.062 | 0.032 | 678.1 | 0.191 | 2 | IBU | 1440 | 1 | 7 | 150 | 0.05 | 0.05 | 15 | 0 | 0 | Ground water | Single | 0.9902069 | 0.1958627
MCB | 700 | 90 | 68.9 | 1.8 | 5.7 | 2.6 | 0.1204644 | 21 | 0.313 | 0.062 | 0.032 | 678.1 | 0.191 | 2 | IBU | 1441 | 3 | 7 | 150 | 0.05 | 0.05 | 15 | 0 | 0 | Ground water | Single | 2.807508 | 3.849846
MCB | 700 | 90 | 68.9 | 1.8 | 5.7 | 2.6 | 0.1204644 | 21 | 0.313 | 0.062 | 0.032 | 678.1 | 0.191 | 2 | IBU | 1442 | 5 | 7 | 150 | 0.05 | 0.05 | 15 | 0 | 0 | Ground water | Single | 4.635619 | 7.287614
MCB | 700 | 90 | 68.9 | 1.8 | 5.7 | 2.6 | 0.1204644 | 21 | 0.313 | 0.062 | 0.032 | 678.1 | 0.191 | 2 | IBU | 1443 | 7 | 7 | 150 | 0.05 | 0.05 | 15 | 0 | 0 | Ground water | Single | 6.478229 | 10.43542
MCB | 700 | 90 | 68.9 | 1.8 | 5.7 | 2.6 | 0.1204644 | 21 | 0.313 | 0.062 | 0.032 | 678.1 | 0.191 | 2 | IBU | 1444 | 10 | 7 | 150 | 0.05 | 0.05 | 15 | 0 | 0 | Ground water | Single | 9.276963 | 14.46075
MCB | 700 | 90 | 68.9 | 1.8 | 5.7 | 2.6 | 0.1204644 | 21 | 0.313 | 0.062 | 0.032 | 678.1 | 0.191 | 2 | IBU | 1445 | 1 | 7 | 150 | 0.05 | 0.05 | 15 | 0 | 0 | Ground water | Single | 0.9896236 | 0.2075279
MCB | 700 | 90 | 68.9 | 1.8 | 5.7 | 2.6 | 0.1204644 | 21 | 0.313 | 0.062 | 0.032 | 678.1 | 0.191 | 2 | IBU | 1446 | 3 | 7 | 150 | 0.05 | 0.05 | 15 | 0 | 0 | Ground water | Single | 2.814448 | 3.711034
MCB | 700 | 90 | 68.9 | 1.8 | 5.7 | 2.6 | 0.1204644 | 21 | 0.313 | 0.062 | 0.032 | 678.1 | 0.191 | 2 | IBU | 1447 | 5 | 7 | 150 | 0.05 | 0.05 | 15 | 0 | 0 | Ground water | Single | 4.648376 | 7.032481
MCB | 700 | 90 | 68.9 | 1.8 | 5.7 | 2.6 | 0.1204644 | 21 | 0.313 | 0.062 | 0.032 | 678.1 | 0.191 | 2 | IBU | 1448 | 7 | 7 | 150 | 0.05 | 0.05 | 15 | 0 | 0 | Ground water | Single | 6.474196 | 10.51608
MCB | 700 | 90 | 68.9 | 1.8 | 5.7 | 2.6 | 0.1204644 | 21 | 0.313 | 0.062 | 0.032 | 678.1 | 0.191 | 2 | IBU | 1449 | 10 | 7 | 150 | 0.05 | 0.05 | 15 | 0 | 0 | Ground water | Single | 9.300914 | 13.98172
MCB | 700 | 90 | 68.9 | 1.8 | 5.7 | 2.6 | 0.1204644 | 21 | 0.313 | 0.062 | 0.032 | 678.1 | 0.191 | 2 | IBU | 1450 | 1 | 7 | 150 | 0.05 | 0.05 | 15 | 0 | 0 | Ground water | Single | 0.9861765 | 0.2764698
MCB | 700 | 90 | 68.9 | 1.8 | 5.7 | 2.6 | 0.1204644 | 21 | 0.313 | 0.062 | 0.032 | 678.1 | 0.191 | 2 | IBU | 1451 | 3 | 7 | 150 | 0.05 | 0.05 | 15 | 0 | 0 | Ground water | Single | 2.805884 | 3.882314
MCB | 700 | 90 | 68.9 | 1.8 | 5.7 | 2.6 | 0.1204644 | 21 | 0.313 | 0.062 | 0.032 | 678.1 | 0.191 | 2 | IBU | 1452 | 5 | 7 | 150 | 0.05 | 0.05 | 15 | 0 | 0 | Ground water | Single | 4.627921 | 7.441571
MCB | 700 | 90 | 68.9 | 1.8 | 5.7 | 2.6 | 0.1204644 | 21 | 0.313 | 0.062 | 0.032 | 678.1 | 0.191 | 2 | IBU | 1453 | 7 | 7 | 150 | 0.05 | 0.05 | 15 | 0 | 0 | Ground water | Single | 6.480755 | 10.3849
MCB | 700 | 90 | 68.9 | 1.8 | 5.7 | 2.6 | 0.1204644 | 21 | 0.313 | 0.062 | 0.032 | 678.1 | 0.191 | 2 | IBU | 1454 | 10 | 7 | 150 | 0.05 | 0.05 | 15 | 0 | 0 | Ground water | Single | 9.29626 | 14.0748
MCB | 700 | 90 | 68.9 | 1.8 | 5.7 | 2.6 | 0.1204644 | 21 | 0.313 | 0.062 | 0.032 | 678.1 | 0.191 | 2 | IBU | 1440 | 1 | 7 | 150 | 0.05 | 0.05 | 25 | 0 | 0 | Ground water | Single | 0.9708228 | 0.5835436
MCB | 700 | 90 | 68.9 | 1.8 | 5.7 | 2.6 | 0.1204644 | 21 | 0.313 | 0.062 | 0.032 | 678.1 | 0.191 | 2 | IBU | 1441 | 3 | 7 | 150 | 0.05 | 0.05 | 25 | 0 | 0 | Ground water | Single | 2.779054 | 4.418923
MCB | 700 | 90 | 68.9 | 1.8 | 5.7 | 2.6 | 0.1204644 | 21 | 0.313 | 0.062 | 0.032 | 678.1 | 0.191 | 2 | IBU | 1442 | 5 | 7 | 150 | 0.05 | 0.05 | 25 | 0 | 0 | Ground water | Single | 4.599596 | 8.008089
MCB | 700 | 90 | 68.9 | 1.8 | 5.7 | 2.6 | 0.1204644 | 21 | 0.313 | 0.062 | 0.032 | 678.1 | 0.191 | 2 | IBU | 1443 | 7 | 7 | 150 | 0.05 | 0.05 | 25 | 0 | 0 | Ground water | Single | 6.431678 | 11.36645
MCB | 700 | 90 | 68.9 | 1.8 | 5.7 | 2.6 | 0.1204644 | 21 | 0.313 | 0.062 | 0.032 | 678.1 | 0.191 | 2 | IBU | 1444 | 10 | 7 | 150 | 0.05 | 0.05 | 25 | 0 | 0 | Ground water | Single | 9.222884 | 15.54233
MCB | 700 | 90 | 68.9 | 1.8 | 5.7 | 2.6 | 0.1204644 | 21 | 0.313 | 0.062 | 0.032 | 678.1 | 0.191 | 2 | IBU | 1445 | 1 | 7 | 150 | 0.05 | 0.05 | 25 | 0 | 0 | Ground water | Single | 0.9728689 | 0.5426225
MCB | 700 | 90 | 68.9 | 1.8 | 5.7 | 2.6 | 0.1204644 | 21 | 0.313 | 0.062 | 0.032 | 678.1 | 0.191 | 2 | IBU | 1446 | 3 | 7 | 150 | 0.05 | 0.05 | 25 | 0 | 0 | Ground water | Single | 2.776244 | 4.475118
MCB | 700 | 90 | 68.9 | 1.8 | 5.7 | 2.6 | 0.1204644 | 21 | 0.313 | 0.062 | 0.032 | 678.1 | 0.191 | 2 | IBU | 1447 | 5 | 7 | 150 | 0.05 | 0.05 | 25 | 0 | 0 | Ground water | Single | 4.610702 | 7.785965
MCB | 700 | 90 | 68.9 | 1.8 | 5.7 | 2.6 | 0.1204644 | 21 | 0.313 | 0.062 | 0.032 | 678.1 | 0.191 | 2 | IBU | 1448 | 7 | 7 | 150 | 0.05 | 0.05 | 25 | 0 | 0 | Ground water | Single | 6.444353 | 11.11294
MCB | 700 | 90 | 68.9 | 1.8 | 5.7 | 2.6 | 0.1204644 | 21 | 0.313 | 0.062 | 0.032 | 678.1 | 0.191 | 2 | IBU | 1449 | 10 | 7 | 150 | 0.05 | 0.05 | 25 | 0 | 0 | Ground water | Single | 9.207865 | 15.84269
MCB | 700 | 90 | 68.9 | 1.8 | 5.7 | 2.6 | 0.1204644 | 21 | 0.313 | 0.062 | 0.032 | 678.1 | 0.191 | 2 | IBU | 1450 | 1 | 7 | 150 | 0.05 | 0.05 | 25 | 0 | 0 | Ground water | Single | 0.9661781 | 0.6764375
MCB | 700 | 90 | 68.9 | 1.8 | 5.7 | 2.6 | 0.1204644 | 21 | 0.313 | 0.062 | 0.032 | 678.1 | 0.191 | 2 | IBU | 1451 | 3 | 7 | 150 | 0.05 | 0.05 | 25 | 0 | 0 | Ground water | Single | 2.78535 | 4.293003
MCB | 700 | 90 | 68.9 | 1.8 | 5.7 | 2.6 | 0.1204644 | 21 | 0.313 | 0.062 | 0.032 | 678.1 | 0.191 | 2 | IBU | 1452 | 5 | 7 | 150 | 0.05 | 0.05 | 25 | 0 | 0 | Ground water | Single | 4.593081 | 8.138376
MCB | 700 | 90 | 68.9 | 1.8 | 5.7 | 2.6 | 0.1204644 | 21 | 0.313 | 0.062 | 0.032 | 678.1 | 0.191 | 2 | IBU | 1453 | 7 | 7 | 150 | 0.05 | 0.05 | 25 | 0 | 0 | Ground water | Single | 6.451679 | 10.96642
MCB | 700 | 90 | 68.9 | 1.8 | 5.7 | 2.6 | 0.1204644 | 21 | 0.313 | 0.062 | 0.032 | 678.1 | 0.191 | 2 | IBU | 1454 | 10 | 7 | 150 | 0.05 | 0.05 | 25 | 0 | 0 | Ground water | Single | 9.216176 | 15.67648
MCB | 700 | 90 | 68.9 | 1.8 | 5.7 | 2.6 | 0.1204644 | 21 | 0.313 | 0.062 | 0.032 | 678.1 | 0.191 | 2 | IBU | 1440 | 1 | 7 | 150 | 0.05 | 0.05 | 35 | 0 | 0 | Ground water | Single | 0.9483485 | 1.03303
MCB | 700 | 90 | 68.9 | 1.8 | 5.7 | 2.6 | 0.1204644 | 21 | 0.313 | 0.062 | 0.032 | 678.1 | 0.191 | 2 | IBU | 1441 | 3 | 7 | 150 | 0.05 | 0.05 | 35 | 0 | 0 | Ground water | Single | 2.746063 | 5.07873
MCB | 700 | 90 | 68.9 | 1.8 | 5.7 | 2.6 | 0.1204644 | 21 | 0.313 | 0.062 | 0.032 | 678.1 | 0.191 | 2 | IBU | 1442 | 5 | 7 | 150 | 0.05 | 0.05 | 35 | 0 | 0 | Ground water | Single | 4.554431 | 8.911373
MCB | 700 | 90 | 68.9 | 1.8 | 5.7 | 2.6 | 0.1204644 | 21 | 0.313 | 0.062 | 0.032 | 678.1 | 0.191 | 2 | IBU | 1443 | 7 | 7 | 150 | 0.05 | 0.05 | 35 | 0 | 0 | Ground water | Single | 6.387413 | 12.25173
MCB | 700 | 90 | 68.9 | 1.8 | 5.7 | 2.6 | 0.1204644 | 21 | 0.313 | 0.062 | 0.032 | 678.1 | 0.191 | 2 | IBU | 1444 | 10 | 7 | 150 | 0.05 | 0.05 | 35 | 0 | 0 | Ground water | Single | 9.173366 | 16.53268
MCB | 700 | 90 | 68.9 | 1.8 | 5.7 | 2.6 | 0.1204644 | 21 | 0.313 | 0.062 | 0.032 | 678.1 | 0.191 | 2 | IBU | 1445 | 1 | 7 | 150 | 0.05 | 0.05 | 35 | 0 | 0 | Ground water | Single | 0.9536729 | 0.9265414
MCB | 700 | 90 | 68.9 | 1.8 | 5.7 | 2.6 | 0.1204644 | 21 | 0.313 | 0.062 | 0.032 | 678.1 | 0.191 | 2 | IBU | 1446 | 3 | 7 | 150 | 0.05 | 0.05 | 35 | 0 | 0 | Ground water | Single | 2.760208 | 4.795834
MCB | 700 | 90 | 68.9 | 1.8 | 5.7 | 2.6 | 0.1204644 | 21 | 0.313 | 0.062 | 0.032 | 678.1 | 0.191 | 2 | IBU | 1447 | 5 | 7 | 150 | 0.05 | 0.05 | 35 | 0 | 0 | Ground water | Single | 4.558121 | 8.837587
MCB | 700 | 90 | 68.9 | 1.8 | 5.7 | 2.6 | 0.1204644 | 21 | 0.313 | 0.062 | 0.032 | 678.1 | 0.191 | 2 | IBU | 1448 | 7 | 7 | 150 | 0.05 | 0.05 | 35 | 0 | 0 | Ground water | Single | 6.419192 | 11.61615
MCB | 700 | 90 | 68.9 | 1.8 | 5.7 | 2.6 | 0.1204644 | 21 | 0.313 | 0.062 | 0.032 | 678.1 | 0.191 | 2 | IBU | 1449 | 10 | 7 | 150 | 0.05 | 0.05 | 35 | 0 | 0 | Ground water | Single | 9.160948 | 16.78104
MCB | 700 | 90 | 68.9 | 1.8 | 5.7 | 2.6 | 0.1204644 | 21 | 0.313 | 0.062 | 0.032 | 678.1 | 0.191 | 2 | IBU | 1450 | 1 | 7 | 150 | 0.05 | 0.05 | 35 | 0 | 0 | Ground water | Single | 0.9529993 | 0.9400149
MCB | 700 | 90 | 68.9 | 1.8 | 5.7 | 2.6 | 0.1204644 | 21 | 0.313 | 0.062 | 0.032 | 678.1 | 0.191 | 2 | IBU | 1451 | 3 | 7 | 150 | 0.05 | 0.05 | 35 | 0 | 0 | Ground water | Single | 2.751233 | 4.975334
MCB | 700 | 90 | 68.9 | 1.8 | 5.7 | 2.6 | 0.1204644 | 21 | 0.313 | 0.062 | 0.032 | 678.1 | 0.191 | 2 | IBU | 1452 | 5 | 7 | 150 | 0.05 | 0.05 | 35 | 0 | 0 | Ground water | Single | 4.551612 | 8.967753
MCB | 700 | 90 | 68.9 | 1.8 | 5.7 | 2.6 | 0.1204644 | 21 | 0.313 | 0.062 | 0.032 | 678.1 | 0.191 | 2 | IBU | 1453 | 7 | 7 | 150 | 0.05 | 0.05 | 35 | 0 | 0 | Ground water | Single | 6.405394 | 11.89212
MCB | 700 | 90 | 68.9 | 1.8 | 5.7 | 2.6 | 0.1204644 | 21 | 0.313 | 0.062 | 0.032 | 678.1 | 0.191 | 2 | IBU | 1454 | 10 | 7 | 150 | 0.05 | 0.05 | 35 | 0 | 0 | Ground water | Single | 9.188076 | 16.23848
AMCB | 700 | 90 | 71.4 | 1.6 | 5.1 | 2.5 | 0.1064426 | 19.4 | 0.269 | 0.054 | 0.03 | 950.2 | 0.42 | 1 | IBU | 1440 | 1 | 7 | 150 | 0.05 | 0.05 | 15 | 0 | 0 | Ground water | Single | 0.02920463 | 19.41591
AMCB | 700 | 90 | 71.4 | 1.6 | 5.1 | 2.5 | 0.1064426 | 19.4 | 0.269 | 0.054 | 0.03 | 950.2 | 0.42 | 1 | IBU | 1441 | 3 | 7 | 150 | 0.05 | 0.05 | 15 | 0 | 0 | Ground water | Single | 0.5949658 | 48.10068
AMCB | 700 | 90 | 71.4 | 1.6 | 5.1 | 2.5 | 0.1064426 | 19.4 | 0.269 | 0.054 | 0.03 | 950.2 | 0.42 | 1 | IBU | 1442 | 5 | 7 | 150 | 0.05 | 0.05 | 15 | 0 | 0 | Ground water | Single | 1.724881 | 65.50238
AMCB | 700 | 90 | 71.4 | 1.6 | 5.1 | 2.5 | 0.1064426 | 19.4 | 0.269 | 0.054 | 0.03 | 950.2 | 0.42 | 1 | IBU | 1443 | 7 | 7 | 150 | 0.05 | 0.05 | 15 | 0 | 0 | Ground water | Single | 2.904759 | 81.90482
AMCB | 700 | 90 | 71.4 | 1.6 | 5.1 | 2.5 | 0.1064426 | 19.4 | 0.269 | 0.054 | 0.03 | 950.2 | 0.42 | 1 | IBU | 1444 | 10 | 7 | 150 | 0.05 | 0.05 | 15 | 0 | 0 | Ground water | Single | 5.182383 | 96.35234
AMCB | 700 | 90 | 71.4 | 1.6 | 5.1 | 2.5 | 0.1064426 | 19.4 | 0.269 | 0.054 | 0.03 | 950.2 | 0.42 | 1 | IBU | 1445 | 1 | 7 | 150 | 0.05 | 0.05 | 15 | 0 | 0 | Ground water | Single | 0.03338352 | 19.33233
AMCB | 700 | 90 | 71.4 | 1.6 | 5.1 | 2.5 | 0.1064426 | 19.4 | 0.269 | 0.054 | 0.03 | 950.2 | 0.42 | 1 | IBU | 1446 | 3 | 7 | 150 | 0.05 | 0.05 | 15 | 0 | 0 | Ground water | Single | 0.5999939 | 48.00012
AMCB | 700 | 90 | 71.4 | 1.6 | 5.1 | 2.5 | 0.1064426 | 19.4 | 0.269 | 0.054 | 0.03 | 950.2 | 0.42 | 1 | IBU | 1447 | 5 | 7 | 150 | 0.05 | 0.05 | 15 | 0 | 0 | Ground water | Single | 1.72868 | 65.4264
AMCB | 700 | 90 | 71.4 | 1.6 | 5.1 | 2.5 | 0.1064426 | 19.4 | 0.269 | 0.054 | 0.03 | 950.2 | 0.42 | 1 | IBU | 1448 | 7 | 7 | 150 | 0.05 | 0.05 | 15 | 0 | 0 | Ground water | Single | 3.419885 | 71.6023
AMCB | 700 | 90 | 71.4 | 1.6 | 5.1 | 2.5 | 0.1064426 | 19.4 | 0.269 | 0.054 | 0.03 | 950.2 | 0.42 | 1 | IBU | 1449 | 10 | 7 | 150 | 0.05 | 0.05 | 15 | 0 | 0 | Ground water | Single | 5.10735 | 97.85299
AMCB | 700 | 90 | 71.4 | 1.6 | 5.1 | 2.5 | 0.1064426 | 19.4 | 0.269 | 0.054 | 0.03 | 950.2 | 0.42 | 1 | IBU | 1450 | 1 | 7 | 150 | 0.05 | 0.05 | 15 | 0 | 0 | Ground water | Single | 0.02584876 | 19.48302
AMCB | 700 | 90 | 71.4 | 1.6 | 5.1 | 2.5 | 0.1064426 | 19.4 | 0.269 | 0.054 | 0.03 | 950.2 | 0.42 | 1 | IBU | 1451 | 3 | 7 | 150 | 0.05 | 0.05 | 15 | 0 | 0 | Ground water | Single | 0.6021607 | 47.95679
AMCB | 700 | 90 | 71.4 | 1.6 | 5.1 | 2.5 | 0.1064426 | 19.4 | 0.269 | 0.054 | 0.03 | 950.2 | 0.42 | 1 | IBU | 1452 | 5 | 7 | 150 | 0.05 | 0.05 | 15 | 0 | 0 | Ground water | Single | 1.70042 | 65.9916
AMCB | 700 | 90 | 71.4 | 1.6 | 5.1 | 2.5 | 0.1064426 | 19.4 | 0.269 | 0.054 | 0.03 | 950.2 | 0.42 | 1 | IBU | 1453 | 7 | 7 | 150 | 0.05 | 0.05 | 15 | 0 | 0 | Ground water | Single | 3.191344 | 76.17313
AMCB | 700 | 90 | 71.4 | 1.6 | 5.1 | 2.5 | 0.1064426 | 19.4 | 0.269 | 0.054 | 0.03 | 950.2 | 0.42 | 1 | IBU | 1454 | 10 | 7 | 150 | 0.05 | 0.05 | 15 | 0 | 0 | Ground water | Single | 5.205305 | 95.89389
AMCB | 700 | 90 | 71.4 | 1.6 | 5.1 | 2.5 | 0.1064426 | 19.4 | 0.269 | 0.054 | 0.03 | 950.2 | 0.42 | 1 | IBU | 1440 | 1 | 7 | 150 | 0.05 | 0.05 | 25 | 0 | 0 | Ground water | Single | 0.005264284 | 19.89471
AMCB | 700 | 90 | 71.4 | 1.6 | 5.1 | 2.5 | 0.1064426 | 19.4 | 0.269 | 0.054 | 0.03 | 950.2 | 0.42 | 1 | IBU | 1441 | 3 | 7 | 150 | 0.05 | 0.05 | 25 | 0 | 0 | Ground water | Single | 0.5684018 | 48.63196
AMCB | 700 | 90 | 71.4 | 1.6 | 5.1 | 2.5 | 0.1064426 | 19.4 | 0.269 | 0.054 | 0.03 | 950.2 | 0.42 | 1 | IBU | 1442 | 5 | 7 | 150 | 0.05 | 0.05 | 25 | 0 | 0 | Ground water | Single | 1.538264 | 69.23473
AMCB | 700 | 90 | 71.4 | 1.6 | 5.1 | 2.5 | 0.1064426 | 19.4 | 0.269 | 0.054 | 0.03 | 950.2 | 0.42 | 1 | IBU | 1443 | 7 | 7 | 150 | 0.05 | 0.05 | 25 | 0 | 0 | Ground water | Single | 2.636385 | 87.27229
AMCB | 700 | 90 | 71.4 | 1.6 | 5.1 | 2.5 | 0.1064426 | 19.4 | 0.269 | 0.054 | 0.03 | 950.2 | 0.42 | 1 | IBU | 1444 | 10 | 7 | 150 | 0.05 | 0.05 | 25 | 0 | 0 | Ground water | Single | 5.024497 | 99.51006
AMCB | 700 | 90 | 71.4 | 1.6 | 5.1 | 2.5 | 0.1064426 | 19.4 | 0.269 | 0.054 | 0.03 | 950.2 | 0.42 | 1 | IBU | 1445 | 1 | 7 | 150 | 0.05 | 0.05 | 25 | 0 | 0 | Ground water | Single | 0 | 20
AMCB | 700 | 90 | 71.4 | 1.6 | 5.1 | 2.5 | 0.1064426 | 19.4 | 0.269 | 0.054 | 0.03 | 950.2 | 0.42 | 1 | IBU | 1446 | 3 | 7 | 150 | 0.05 | 0.05 | 25 | 0 | 0 | Ground water | Single | 0.5178066 | 49.64387
AMCB | 700 | 90 | 71.4 | 1.6 | 5.1 | 2.5 | 0.1064426 | 19.4 | 0.269 | 0.054 | 0.03 | 950.2 | 0.42 | 1 | IBU | 1447 | 5 | 7 | 150 | 0.05 | 0.05 | 25 | 0 | 0 | Ground water | Single | 1.631347 | 67.37307
AMCB | 700 | 90 | 71.4 | 1.6 | 5.1 | 2.5 | 0.1064426 | 19.4 | 0.269 | 0.054 | 0.03 | 950.2 | 0.42 | 1 | IBU | 1448 | 7 | 7 | 150 | 0.05 | 0.05 | 25 | 0 | 0 | Ground water | Single | 2.79197 | 84.16061
AMCB | 700 | 90 | 71.4 | 1.6 | 5.1 | 2.5 | 0.1064426 | 19.4 | 0.269 | 0.054 | 0.03 | 950.2 | 0.42 | 1 | IBU | 1449 | 10 | 7 | 150 | 0.05 | 0.05 | 25 | 0 | 0 | Ground water | Single | 5.226317 | 95.47365
AMCB | 700 | 90 | 71.4 | 1.6 | 5.1 | 2.5 | 0.1064426 | 19.4 | 0.269 | 0.054 | 0.03 | 950.2 | 0.42 | 1 | IBU | 1450 | 1 | 7 | 150 | 0.05 | 0.05 | 25 | 0 | 0 | Ground water | Single | 0.008169691 | 19.83661
AMCB | 700 | 90 | 71.4 | 1.6 | 5.1 | 2.5 | 0.1064426 | 19.4 | 0.269 | 0.054 | 0.03 | 950.2 | 0.42 | 1 | IBU | 1451 | 3 | 7 | 150 | 0.05 | 0.05 | 25 | 0 | 0 | Ground water | Single | 0.5085818 | 49.82836
AMCB | 700 | 90 | 71.4 | 1.6 | 5.1 | 2.5 | 0.1064426 | 19.4 | 0.269 | 0.054 | 0.03 | 950.2 | 0.42 | 1 | IBU | 1452 | 5 | 7 | 150 | 0.05 | 0.05 | 25 | 0 | 0 | Ground water | Single | 1.640677 | 67.18647
AMCB | 700 | 90 | 71.4 | 1.6 | 5.1 | 2.5 | 0.1064426 | 19.4 | 0.269 | 0.054 | 0.03 | 950.2 | 0.42 | 1 | IBU | 1453 | 7 | 7 | 150 | 0.05 | 0.05 | 25 | 0 | 0 | Ground water | Single | 3.070701 | 78.58598
AMCB | 700 | 90 | 71.4 | 1.6 | 5.1 | 2.5 | 0.1064426 | 19.4 | 0.269 | 0.054 | 0.03 | 950.2 | 0.42 | 1 | IBU | 1454 | 10 | 7 | 150 | 0.05 | 0.05 | 25 | 0 | 0 | Ground water | Single | 5.46403 | 90.7194
AMCB | 700 | 90 | 71.4 | 1.6 | 5.1 | 2.5 | 0.1064426 | 19.4 | 0.269 | 0.054 | 0.03 | 950.2 | 0.42 | 1 | IBU | 1440 | 1 | 7 | 150 | 0.05 | 0.05 | 35 | 0 | 0 | Ground water | Single | 0.002376637 | 19.95247
AMCB | 700 | 90 | 71.4 | 1.6 | 5.1 | 2.5 | 0.1064426 | 19.4 | 0.269 | 0.054 | 0.03 | 950.2 | 0.42 | 1 | IBU | 1441 | 3 | 7 | 150 | 0.05 | 0.05 | 35 | 0 | 0 | Ground water | Single | 0.458624 | 50.82752
AMCB | 700 | 90 | 71.4 | 1.6 | 5.1 | 2.5 | 0.1064426 | 19.4 | 0.269 | 0.054 | 0.03 | 950.2 | 0.42 | 1 | IBU | 1442 | 5 | 7 | 150 | 0.05 | 0.05 | 35 | 0 | 0 | Ground water | Single | 1.515154 | 69.69692
AMCB | 700 | 90 | 71.4 | 1.6 | 5.1 | 2.5 | 0.1064426 | 19.4 | 0.269 | 0.054 | 0.03 | 950.2 | 0.42 | 1 | IBU | 1443 | 7 | 7 | 150 | 0.05 | 0.05 | 35 | 0 | 0 | Ground water | Single | 2.726948 | 85.46103
AMCB | 700 | 90 | 71.4 | 1.6 | 5.1 | 2.5 | 0.1064426 | 19.4 | 0.269 | 0.054 | 0.03 | 950.2 | 0.42 | 1 | IBU | 1444 | 10 | 7 | 150 | 0.05 | 0.05 | 35 | 0 | 0 | Ground water | Single | 4.821072 | 103.5786
AMCB | 700 | 90 | 71.4 | 1.6 | 5.1 | 2.5 | 0.1064426 | 19.4 | 0.269 | 0.054 | 0.03 | 950.2 | 0.42 | 1 | IBU | 1445 | 1 | 7 | 150 | 0.05 | 0.05 | 35 | 0 | 0 | Ground water | Single | 0.00353105 | 19.92938
AMCB | 700 | 90 | 71.4 | 1.6 | 5.1 | 2.5 | 0.1064426 | 19.4 | 0.269 | 0.054 | 0.03 | 950.2 | 0.42 | 1 | IBU | 1446 | 3 | 7 | 150 | 0.05 | 0.05 | 35 | 0 | 0 | Ground water | Single | 0.4697064 | 50.60587
AMCB | 700 | 90 | 71.4 | 1.6 | 5.1 | 2.5 | 0.1064426 | 19.4 | 0.269 | 0.054 | 0.03 | 950.2 | 0.42 | 1 | IBU | 1447 | 5 | 7 | 150 | 0.05 | 0.05 | 35 | 0 | 0 | Ground water | Single | 1.629364 | 67.41271
AMCB | 700 | 90 | 71.4 | 1.6 | 5.1 | 2.5 | 0.1064426 | 19.4 | 0.269 | 0.054 | 0.03 | 950.2 | 0.42 | 1 | IBU | 1448 | 7 | 7 | 150 | 0.05 | 0.05 | 35 | 0 | 0 | Ground water | Single | 2.953185 | 80.9363
AMCB | 700 | 90 | 71.4 | 1.6 | 5.1 | 2.5 | 0.1064426 | 19.4 | 0.269 | 0.054 | 0.03 | 950.2 | 0.42 | 1 | IBU | 1449 | 10 | 7 | 150 | 0.05 | 0.05 | 35 | 0 | 0 | Ground water | Single | 4.945843 | 101.0831
AMCB | 700 | 90 | 71.4 | 1.6 | 5.1 | 2.5 | 0.1064426 | 19.4 | 0.269 | 0.054 | 0.03 | 950.2 | 0.42 | 1 | IBU | 1450 | 1 | 7 | 150 | 0.05 | 0.05 | 35 | 0 | 0 | Ground water | Single | 0 | 20
AMCB | 700 | 90 | 71.4 | 1.6 | 5.1 | 2.5 | 0.1064426 | 19.4 | 0.269 | 0.054 | 0.03 | 950.2 | 0.42 | 1 | IBU | 1451 | 3 | 7 | 150 | 0.05 | 0.05 | 35 | 0 | 0 | Ground water | Single | 0.4424291 | 51.15142
AMCB | 700 | 90 | 71.4 | 1.6 | 5.1 | 2.5 | 0.1064426 | 19.4 | 0.269 | 0.054 | 0.03 | 950.2 | 0.42 | 1 | IBU | 1452 | 5 | 7 | 150 | 0.05 | 0.05 | 35 | 0 | 0 | Ground water | Single | 1.595869 | 68.08263
AMCB | 700 | 90 | 71.4 | 1.6 | 5.1 | 2.5 | 0.1064426 | 19.4 | 0.269 | 0.054 | 0.03 | 950.2 | 0.42 | 1 | IBU | 1453 | 7 | 7 | 150 | 0.05 | 0.05 | 35 | 0 | 0 | Ground water | Single | 2.895359 | 82.09281
AMCB | 700 | 90 | 71.4 | 1.6 | 5.1 | 2.5 | 0.1064426 | 19.4 | 0.269 | 0.054 | 0.03 | 950.2 | 0.42 | 1 | IBU | 1454 | 10 | 7 | 150 | 0.05 | 0.05 | 35 | 0 | 0 | Ground water | Single | 4.83015 | 103.397
CB | 700 | 90 | 85.7 | 1.8 | 3.2 | 3.7 | 0.08051342 | 5.6 | 0.252 | 0.028 | 0.037 | 9.4 | 0.011 | 4.9 | IBU | 1440 | 1 | 7 | 150 | 0.05 | 0.05 | 15 | 0 | 0 | Lake water | Single | 1.003431 | -0.06861304
CB | 700 | 90 | 85.7 | 1.8 | 3.2 | 3.7 | 0.08051342 | 5.6 | 0.252 | 0.028 | 0.037 | 9.4 | 0.011 | 4.9 | IBU | 1440 | 3 | 7 | 150 | 0.05 | 0.05 | 15 | 0 | 0 | Lake water | Single | 2.852818 | 2.943632
CB | 700 | 90 | 85.7 | 1.8 | 3.2 | 3.7 | 0.08051342 | 5.6 | 0.252 | 0.028 | 0.037 | 9.4 | 0.011 | 4.9 | IBU | 1440 | 5 | 7 | 150 | 0.05 | 0.05 | 15 | 0 | 0 | Lake water | Single | 4.669041 | 6.619184
CB | 700 | 90 | 85.7 | 1.8 | 3.2 | 3.7 | 0.08051342 | 5.6 | 0.252 | 0.028 | 0.037 | 9.4 | 0.011 | 4.9 | IBU | 1440 | 7 | 7 | 150 | 0.05 | 0.05 | 15 | 0 | 0 | Lake water | Single | 6.487735 | 10.24529
CB | 700 | 90 | 85.7 | 1.8 | 3.2 | 3.7 | 0.08051342 | 5.6 | 0.252 | 0.028 | 0.037 | 9.4 | 0.011 | 4.9 | IBU | 1440 | 10 | 7 | 150 | 0.05 | 0.05 | 15 | 0 | 0 | Lake water | Single | 9.311857 | 13.76286
CB | 700 | 90 | 85.7 | 1.8 | 3.2 | 3.7 | 0.08051342 | 5.6 | 0.252 | 0.028 | 0.037 | 9.4 | 0.011 | 4.9 | IBU | 1440 | 1 | 7 | 150 | 0.05 | 0.05 | 15 | 0 | 0 | Lake water | Single | 1.000944 | -0.01888961
CB | 700 | 90 | 85.7 | 1.8 | 3.2 | 3.7 | 0.08051342 | 5.6 | 0.252 | 0.028 | 0.037 | 9.4 | 0.011 | 4.9 | IBU | 1440 | 3 | 7 | 150 | 0.05 | 0.05 | 15 | 0 | 0 | Lake water | Single | 2.855195 | 2.896103
CB | 700 | 90 | 85.7 | 1.8 | 3.2 | 3.7 | 0.08051342 | 5.6 | 0.252 | 0.028 | 0.037 | 9.4 | 0.011 | 4.9 | IBU | 1440 | 5 | 7 | 150 | 0.05 | 0.05 | 15 | 0 | 0 | Lake water | Single | 4.671124 | 6.577519
CB | 700 | 90 | 85.7 | 1.8 | 3.2 | 3.7 | 0.08051342 | 5.6 | 0.252 | 0.028 | 0.037 | 9.4 | 0.011 | 4.9 | IBU | 1440 | 7 | 7 | 150 | 0.05 | 0.05 | 15 | 0 | 0 | Lake water | Single | 6.495038 | 10.09925
CB | 700 | 90 | 85.7 | 1.8 | 3.2 | 3.7 | 0.08051342 | 5.6 | 0.252 | 0.028 | 0.037 | 9.4 | 0.011 | 4.9 | IBU | 1440 | 10 | 7 | 150 | 0.05 | 0.05 | 15 | 0 | 0 | Lake water | Single | 9.328245 | 13.43511
CB | 700 | 90 | 85.7 | 1.8 | 3.2 | 3.7 | 0.08051342 | 5.6 | 0.252 | 0.028 | 0.037 | 9.4 | 0.011 | 4.9 | IBU | 1440 | 1 | 7 | 150 | 0.05 | 0.05 | 15 | 0 | 0 | Lake water | Single | 1.004564 | -0.09127577
CB | 700 | 90 | 85.7 | 1.8 | 3.2 | 3.7 | 0.08051342 | 5.6 | 0.252 | 0.028 | 0.037 | 9.4 | 0.011 | 4.9 | IBU | 1440 | 3 | 7 | 150 | 0.05 | 0.05 | 15 | 0 | 0 | Lake water | Single | 2.84732 | 3.053605
CB | 700 | 90 | 85.7 | 1.8 | 3.2 | 3.7 | 0.08051342 | 5.6 | 0.252 | 0.028 | 0.037 | 9.4 | 0.011 | 4.9 | IBU | 1440 | 5 | 7 | 150 | 0.05 | 0.05 | 15 | 0 | 0 | Lake water | Single | 4.681154 | 6.376911
CB | 700 | 90 | 85.7 | 1.8 | 3.2 | 3.7 | 0.08051342 | 5.6 | 0.252 | 0.028 | 0.037 | 9.4 | 0.011 | 4.9 | IBU | 1440 | 7 | 7 | 150 | 0.05 | 0.05 | 15 | 0 | 0 | Lake water | Single | 6.488098 | 10.23804
CB | 700 | 90 | 85.7 | 1.8 | 3.2 | 3.7 | 0.08051342 | 5.6 | 0.252 | 0.028 | 0.037 | 9.4 | 0.011 | 4.9 | IBU | 1440 | 10 | 7 | 150 | 0.05 | 0.05 | 15 | 0 | 0 | Lake water | Single | 9.320117 | 13.59765
CB | 700 | 90 | 85.7 | 1.8 | 3.2 | 3.7 | 0.08051342 | 5.6 | 0.252 | 0.028 | 0.037 | 9.4 | 0.011 | 4.9 | IBU | 1440 | 1 | 7 | 150 | 0.05 | 0.05 | 25 | 0 | 0 | Lake water | Single | 0.9806001 | 0.3879981
CB | 700 | 90 | 85.7 | 1.8 | 3.2 | 3.7 | 0.08051342 | 5.6 | 0.252 | 0.028 | 0.037 | 9.4 | 0.011 | 4.9 | IBU | 1440 | 3 | 7 | 150 | 0.05 | 0.05 | 25 | 0 | 0 | Lake water | Single | 2.832791 | 3.344175
CB | 700 | 90 | 85.7 | 1.8 | 3.2 | 3.7 | 0.08051342 | 5.6 | 0.252 | 0.028 | 0.037 | 9.4 | 0.011 | 4.9 | IBU | 1440 | 5 | 7 | 150 | 0.05 | 0.05 | 25 | 0 | 0 | Lake water | Single | 4.613566 | 7.728688
CB | 700 | 90 | 85.7 | 1.8 | 3.2 | 3.7 | 0.08051342 | 5.6 | 0.252 | 0.028 | 0.037 | 9.4 | 0.011 | 4.9 | IBU | 1440 | 7 | 7 | 150 | 0.05 | 0.05 | 25 | 0 | 0 | Lake water | Single | 6.476914 | 10.46171
CB | 700 | 90 | 85.7 | 1.8 | 3.2 | 3.7 | 0.08051342 | 5.6 | 0.252 | 0.028 | 0.037 | 9.4 | 0.011 | 4.9 | IBU | 1440 | 10 | 7 | 150 | 0.05 | 0.05 | 25 | 0 | 0 | Lake water | Single | 9.266597 | 14.66807
CB | 700 | 90 | 85.7 | 1.8 | 3.2 | 3.7 | 0.08051342 | 5.6 | 0.252 | 0.028 | 0.037 | 9.4 | 0.011 | 4.9 | IBU | 1440 | 1 | 7 | 150 | 0.05 | 0.05 | 25 | 0 | 0 | Lake water | Single | 0.9803834 | 0.392332
CB | 700 | 90 | 85.7 | 1.8 | 3.2 | 3.7 | 0.08051342 | 5.6 | 0.252 | 0.028 | 0.037 | 9.4 | 0.011 | 4.9 | IBU | 1440 | 3 | 7 | 150 | 0.05 | 0.05 | 25 | 0 | 0 | Lake water | Single | 2.836071 | 3.278574
CB | 700 | 90 | 85.7 | 1.8 | 3.2 | 3.7 | 0.08051342 | 5.6 | 0.252 | 0.028 | 0.037 | 9.4 | 0.011 | 4.9 | IBU | 1440 | 5 | 7 | 150 | 0.05 | 0.05 | 25 | 0 | 0 | Lake water | Single | 4.615593 | 7.688137
CB | 700 | 90 | 85.7 | 1.8 | 3.2 | 3.7 | 0.08051342 | 5.6 | 0.252 | 0.028 | 0.037 | 9.4 | 0.011 | 4.9 | IBU | 1440 | 7 | 7 | 150 | 0.05 | 0.05 | 25 | 0 | 0 | Lake water | Single | 6.464107 | 10.71785
CB | 700 | 90 | 85.7 | 1.8 | 3.2 | 3.7 | 0.08051342 | 5.6 | 0.252 | 0.028 | 0.037 | 9.4 | 0.011 | 4.9 | IBU | 1440 | 10 | 7 | 150 | 0.05 | 0.05 | 25 | 0 | 0 | Lake water | Single | 9.322756 | 13.54489
CB | 700 | 90 | 85.7 | 1.8 | 3.2 | 3.7 | 0.08051342 | 5.6 | 0.252 | 0.028 | 0.037 | 9.4 | 0.011 | 4.9 | IBU | 1440 | 1 | 7 | 150 | 0.05 | 0.05 | 25 | 0 | 0 | Lake water | Single | 0.982596 | 0.34808
CB | 700 | 90 | 85.7 | 1.8 | 3.2 | 3.7 | 0.08051342 | 5.6 | 0.252 | 0.028 | 0.037 | 9.4 | 0.011 | 4.9 | IBU | 1440 | 3 | 7 | 150 | 0.05 | 0.05 | 25 | 0 | 0 | Lake water | Single | 2.829268 | 3.41463
CB | 700 | 90 | 85.7 | 1.8 | 3.2 | 3.7 | 0.08051342 | 5.6 | 0.252 | 0.028 | 0.037 | 9.4 | 0.011 | 4.9 | IBU | 1440 | 5 | 7 | 150 | 0.05 | 0.05 | 25 | 0 | 0 | Lake water | Single | 4.616355 | 7.672908
CB | 700 | 90 | 85.7 | 1.8 | 3.2 | 3.7 | 0.08051342 | 5.6 | 0.252 | 0.028 | 0.037 | 9.4 | 0.011 | 4.9 | IBU | 1440 | 7 | 7 | 150 | 0.05 | 0.05 | 25 | 0 | 0 | Lake water | Single | 6.482788 | 10.34424
CB | 700 | 90 | 85.7 | 1.8 | 3.2 | 3.7 | 0.08051342 | 5.6 | 0.252 | 0.028 | 0.037 | 9.4 | 0.011 | 4.9 | IBU | 1440 | 10 | 7 | 150 | 0.05 | 0.05 | 25 | 0 | 0 | Lake water | Single | 9.299264 | 14.01472
CB | 700 | 90 | 85.7 | 1.8 | 3.2 | 3.7 | 0.08051342 | 5.6 | 0.252 | 0.028 | 0.037 | 9.4 | 0.011 | 4.9 | IBU | 1440 | 1 | 7 | 150 | 0.05 | 0.05 | 35 | 0 | 0 | Lake water | Single | 0.9647987 | 0.7040267
CB | 700 | 90 | 85.7 | 1.8 | 3.2 | 3.7 | 0.08051342 | 5.6 | 0.252 | 0.028 | 0.037 | 9.4 | 0.011 | 4.9 | IBU | 1440 | 3 | 7 | 150 | 0.05 | 0.05 | 35 | 0 | 0 | Lake water | Single | 2.815404 | 3.691918
CB | 700 | 90 | 85.7 | 1.8 | 3.2 | 3.7 | 0.08051342 | 5.6 | 0.252 | 0.028 | 0.037 | 9.4 | 0.011 | 4.9 | IBU | 1440 | 5 | 7 | 150 | 0.05 | 0.05 | 35 | 0 | 0 | Lake water | Single | 4.596092 | 8.07817
CB | 700 | 90 | 85.7 | 1.8 | 3.2 | 3.7 | 0.08051342 | 5.6 | 0.252 | 0.028 | 0.037 | 9.4 | 0.011 | 4.9 | IBU | 1440 | 7 | 7 | 150 | 0.05 | 0.05 | 35 | 0 | 0 | Lake water | Single | 6.428455 | 11.4309
CB | 700 | 90 | 85.7 | 1.8 | 3.2 | 3.7 | 0.08051342 | 5.6 | 0.252 | 0.028 | 0.037 | 9.4 | 0.011 | 4.9 | IBU | 1440 | 10 | 7 | 150 | 0.05 | 0.05 | 35 | 0 | 0 | Lake water | Single | 9.2081 | 15.838
CB | 700 | 90 | 85.7 | 1.8 | 3.2 | 3.7 | 0.08051342 | 5.6 | 0.252 | 0.028 | 0.037 | 9.4 | 0.011 | 4.9 | IBU | 1440 | 1 | 7 | 150 | 0.05 | 0.05 | 35 | 0 | 0 | Lake water | Single | 0.9655092 | 0.6898154
CB | 700 | 90 | 85.7 | 1.8 | 3.2 | 3.7 | 0.08051342 | 5.6 | 0.252 | 0.028 | 0.037 | 9.4 | 0.011 | 4.9 | IBU | 1440 | 3 | 7 | 150 | 0.05 | 0.05 | 35 | 0 | 0 | Lake water | Single | 2.816047 | 3.679069
CB | 700 | 90 | 85.7 | 1.8 | 3.2 | 3.7 | 0.08051342 | 5.6 | 0.252 | 0.028 | 0.037 | 9.4 | 0.011 | 4.9 | IBU | 1440 | 5 | 7 | 150 | 0.05 | 0.05 | 35 | 0 | 0 | Lake water | Single | 4.589846 | 8.203083
CB | 700 | 90 | 85.7 | 1.8 | 3.2 | 3.7 | 0.08051342 | 5.6 | 0.252 | 0.028 | 0.037 | 9.4 | 0.011 | 4.9 | IBU | 1440 | 7 | 7 | 150 | 0.05 | 0.05 | 35 | 0 | 0 | Lake water | Single | 6.435956 | 11.28088
CB | 700 | 90 | 85.7 | 1.8 | 3.2 | 3.7 | 0.08051342 | 5.6 | 0.252 | 0.028 | 0.037 | 9.4 | 0.011 | 4.9 | IBU | 1440 | 10 | 7 | 150 | 0.05 | 0.05 | 35 | 0 | 0 | Lake water | Single | 9.222352 | 15.55296
CB | 700 | 90 | 85.7 | 1.8 | 3.2 | 3.7 | 0.08051342 | 5.6 | 0.252 | 0.028 | 0.037 | 9.4 | 0.011 | 4.9 | IBU | 1440 | 1 | 7 | 150 | 0.05 | 0.05 | 35 | 0 | 0 | Lake water | Single | 0.9693817 | 0.6123664
CB | 700 | 90 | 85.7 | 1.8 | 3.2 | 3.7 | 0.08051342 | 5.6 | 0.252 | 0.028 | 0.037 | 9.4 | 0.011 | 4.9 | IBU | 1440 | 3 | 7 | 150 | 0.05 | 0.05 | 35 | 0 | 0 | Lake water | Single | 2.822306 | 3.553883
CB | 700 | 90 | 85.7 | 1.8 | 3.2 | 3.7 | 0.08051342 | 5.6 | 0.252 | 0.028 | 0.037 | 9.4 | 0.011 | 4.9 | IBU | 1440 | 5 | 7 | 150 | 0.05 | 0.05 | 35 | 0 | 0 | Lake water | Single | 4.593123 | 8.13753
CB | 700 | 90 | 85.7 | 1.8 | 3.2 | 3.7 | 0.08051342 | 5.6 | 0.252 | 0.028 | 0.037 | 9.4 | 0.011 | 4.9 | IBU | 1440 | 7 | 7 | 150 | 0.05 | 0.05 | 35 | 0 | 0 | Lake water | Single | 6.440031 | 11.19938
CB | 700 | 90 | 85.7 | 1.8 | 3.2 | 3.7 | 0.08051342 | 5.6 | 0.252 | 0.028 | 0.037 | 9.4 | 0.011 | 4.9 | IBU | 1440 | 10 | 7 | 150 | 0.05 | 0.05 | 35 | 0 | 0 | Lake water | Single | 9.23013 | 15.3974
MCB | 700 | 90 | 68.9 | 1.8 | 5.7 | 2.6 | 0.1204644 | 21 | 0.313 | 0.062 | 0.032 | 678.1 | 0.191 | 2 | IBU | 1440 | 1 | 7 | 150 | 0.05 | 0.05 | 15 | 0 | 0 | Lake water | Single | 0.990254 | 0.1949203
MCB | 700 | 90 | 68.9 | 1.8 | 5.7 | 2.6 | 0.1204644 | 21 | 0.313 | 0.062 | 0.032 | 678.1 | 0.191 | 2 | IBU | 1441 | 3 | 7 | 150 | 0.05 | 0.05 | 15 | 0 | 0 | Lake water | Single | 2.84064 | 3.18721
MCB | 700 | 90 | 68.9 | 1.8 | 5.7 | 2.6 | 0.1204644 | 21 | 0.313 | 0.062 | 0.032 | 678.1 | 0.191 | 2 | IBU | 1442 | 5 | 7 | 150 | 0.05 | 0.05 | 15 | 0 | 0 | Lake water | Single | 4.649188 | 7.016242
MCB | 700 | 90 | 68.9 | 1.8 | 5.7 | 2.6 | 0.1204644 | 21 | 0.313 | 0.062 | 0.032 | 678.1 | 0.191 | 2 | IBU | 1443 | 7 | 7 | 150 | 0.05 | 0.05 | 15 | 0 | 0 | Lake water | Single | 6.493464 | 10.13073
MCB | 700 | 90 | 68.9 | 1.8 | 5.7 | 2.6 | 0.1204644 | 21 | 0.313 | 0.062 | 0.032 | 678.1 | 0.191 | 2 | IBU | 1444 | 10 | 7 | 150 | 0.05 | 0.05 | 15 | 0 | 0 | Lake water | Single | 9.296228 | 14.07545
MCB | 700 | 90 | 68.9 | 1.8 | 5.7 | 2.6 | 0.1204644 | 21 | 0.313 | 0.062 | 0.032 | 678.1 | 0.191 | 2 | IBU | 1445 | 1 | 7 | 150 | 0.05 | 0.05 | 15 | 0 | 0 | Lake water | Single | 0.9902392 | 0.1952167
MCB | 700 | 90 | 68.9 | 1.8 | 5.7 | 2.6 | 0.1204644 | 21 | 0.313 | 0.062 | 0.032 | 678.1 | 0.191 | 2 | IBU | 1446 | 3 | 7 | 150 | 0.05 | 0.05 | 15 | 0 | 0 | Lake water | Single | 2.842284 | 3.154317
MCB | 700 | 90 | 68.9 | 1.8 | 5.7 | 2.6 | 0.1204644 | 21 | 0.313 | 0.062 | 0.032 | 678.1 | 0.191 | 2 | IBU | 1447 | 5 | 7 | 150 | 0.05 | 0.05 | 15 | 0 | 0 | Lake water | Single | 4.648766 | 7.024685
MCB | 700 | 90 | 68.9 | 1.8 | 5.7 | 2.6 | 0.1204644 | 21 | 0.313 | 0.062 | 0.032 | 678.1 | 0.191 | 2 | IBU | 1448 | 7 | 7 | 150 | 0.05 | 0.05 | 15 | 0 | 0 | Lake water | Single | 6.484383 | 10.31234
MCB | 700 | 90 | 68.9 | 1.8 | 5.7 | 2.6 | 0.1204644 | 21 | 0.313 | 0.062 | 0.032 | 678.1 | 0.191 | 2 | IBU | 1449 | 10 | 7 | 150 | 0.05 | 0.05 | 15 | 0 | 0 | Lake water | Single | 9.291137 | 14.17726
MCB | 700 | 90 | 68.9 | 1.8 | 5.7 | 2.6 | 0.1204644 | 21 | 0.313 | 0.062 | 0.032 | 678.1 | 0.191 | 2 | IBU | 1450 | 1 | 7 | 150 | 0.05 | 0.05 | 15 | 0 | 0 | Lake water | Single | 0.9901398 | 0.1972034
MCB | 700 | 90 | 68.9 | 1.8 | 5.7 | 2.6 | 0.1204644 | 21 | 0.313 | 0.062 | 0.032 | 678.1 | 0.191 | 2 | IBU | 1451 | 3 | 7 | 150 | 0.05 | 0.05 | 15 | 0 | 0 | Lake water | Single | 2.839512 | 3.20976
MCB | 700 | 90 | 68.9 | 1.8 | 5.7 | 2.6 | 0.1204644 | 21 | 0.313 | 0.062 | 0.032 | 678.1 | 0.191 | 2 | IBU | 1452 | 5 | 7 | 150 | 0.05 | 0.05 | 15 | 0 | 0 | Lake water | Single | 4.647744 | 7.045113
MCB | 700 | 90 | 68.9 | 1.8 | 5.7 | 2.6 | 0.1204644 | 21 | 0.313 | 0.062 | 0.032 | 678.1 | 0.191 | 2 | IBU | 1453 | 7 | 7 | 150 | 0.05 | 0.05 | 15 | 0 | 0 | Lake water | Single | 6.442843 | 11.14314
MCB | 700 | 90 | 68.9 | 1.8 | 5.7 | 2.6 | 0.1204644 | 21 | 0.313 | 0.062 | 0.032 | 678.1 | 0.191 | 2 | IBU | 1454 | 10 | 7 | 150 | 0.05 | 0.05 | 15 | 0 | 0 | Lake water | Single | 9.301404 | 13.97192
MCB | 700 | 90 | 68.9 | 1.8 | 5.7 | 2.6 | 0.1204644 | 21 | 0.313 | 0.062 | 0.032 | 678.1 | 0.191 | 2 | IBU | 1440 | 1 | 7 | 150 | 0.05 | 0.05 | 25 | 0 | 0 | Lake water | Single | 0.9742126 | 0.5157474
MCB | 700 | 90 | 68.9 | 1.8 | 5.7 | 2.6 | 0.1204644 | 21 | 0.313 | 0.062 | 0.032 | 678.1 | 0.191 | 2 | IBU | 1441 | 3 | 7 | 150 | 0.05 | 0.05 | 25 | 0 | 0 | Lake water | Single | 2.804919 | 3.901627
MCB | 700 | 90 | 68.9 | 1.8 | 5.7 | 2.6 | 0.1204644 | 21 | 0.313 | 0.062 | 0.032 | 678.1 | 0.191 | 2 | IBU | 1442 | 5 | 7 | 150 | 0.05 | 0.05 | 25 | 0 | 0 | Lake water | Single | 4.59995 | 8.001009
MCB | 700 | 90 | 68.9 | 1.8 | 5.7 | 2.6 | 0.1204644 | 21 | 0.313 | 0.062 | 0.032 | 678.1 | 0.191 | 2 | IBU | 1443 | 7 | 7 | 150 | 0.05 | 0.05 | 25 | 0 | 0 | Lake water | Single | 6.483162 | 10.33677
MCB | 700 | 90 | 68.9 | 1.8 | 5.7 | 2.6 | 0.1204644 | 21 | 0.313 | 0.062 | 0.032 | 678.1 | 0.191 | 2 | IBU | 1444 | 10 | 7 | 150 | 0.05 | 0.05 | 25 | 0 | 0 | Lake water | Single | 9.258586 | 14.82828
MCB | 700 | 90 | 68.9 | 1.8 | 5.7 | 2.6 | 0.1204644 | 21 | 0.313 | 0.062 | 0.032 | 678.1 | 0.191 | 2 | IBU | 1445 | 1 | 7 | 150 | 0.05 | 0.05 | 25 | 0 | 0 | Lake water | Single | 0.9746352 | 0.5072959
MCB | 700 | 90 | 68.9 | 1.8 | 5.7 | 2.6 | 0.1204644 | 21 | 0.313 | 0.062 | 0.032 | 678.1 | 0.191 | 2 | IBU | 1446 | 3 | 7 | 150 | 0.05 | 0.05 | 25 | 0 | 0 | Lake water | Single | 2.804344 | 3.913114
MCB | 700 | 90 | 68.9 | 1.8 | 5.7 | 2.6 | 0.1204644 | 21 | 0.313 | 0.062 | 0.032 | 678.1 | 0.191 | 2 | IBU | 1447 | 5 | 7 | 150 | 0.05 | 0.05 | 25 | 0 | 0 | Lake water | Single | 4.603167 | 7.936658
MCB | 700 | 90 | 68.9 | 1.8 | 5.7 | 2.6 | 0.1204644 | 21 | 0.313 | 0.062 | 0.032 | 678.1 | 0.191 | 2 | IBU | 1448 | 7 | 7 | 150 | 0.05 | 0.05 | 25 | 0 | 0 | Lake water | Single | 6.441489 | 11.17021
MCB | 700 | 90 | 68.9 | 1.8 | 5.7 | 2.6 | 0.1204644 | 21 | 0.313 | 0.062 | 0.032 | 678.1 | 0.191 | 2 | IBU | 1449 | 10 | 7 | 150 | 0.05 | 0.05 | 25 | 0 | 0 | Lake water | Single | 9.282701 | 14.34597
MCB | 700 | 90 | 68.9 | 1.8 | 5.7 | 2.6 | 0.1204644 | 21 | 0.313 | 0.062 | 0.032 | 678.1 | 0.191 | 2 | IBU | 1450 | 1 | 7 | 150 | 0.05 | 0.05 | 25 | 0 | 0 | Lake water | Single | 0.9716179 | 0.5676417
MCB | 700 | 90 | 68.9 | 1.8 | 5.7 | 2.6 | 0.1204644 | 21 | 0.313 | 0.062 | 0.032 | 678.1 | 0.191 | 2 | IBU | 1451 | 3 | 7 | 150 | 0.05 | 0.05 | 25 | 0 | 0 | Lake water | Single | 2.805209 | 3.895827
MCB | 700 | 90 | 68.9 | 1.8 | 5.7 | 2.6 | 0.1204644 | 21 | 0.313 | 0.062 | 0.032 | 678.1 | 0.191 | 2 | IBU | 1452 | 5 | 7 | 150 | 0.05 | 0.05 | 25 | 0 | 0 | Lake water | Single | 4.597519 | 8.049611
MCB | 700 | 90 | 68.9 | 1.8 | 5.7 | 2.6 | 0.1204644 | 21 | 0.313 | 0.062 | 0.032 | 678.1 | 0.191 | 2 | IBU | 1453 | 7 | 7 | 150 | 0.05 | 0.05 | 25 | 0 | 0 | Lake water | Single | 6.442931 | 11.14138
MCB | 700 | 90 | 68.9 | 1.8 | 5.7 | 2.6 | 0.1204644 | 21 | 0.313 | 0.062 | 0.032 | 678.1 | 0.191 | 2 | IBU | 1454 | 10 | 7 | 150 | 0.05 | 0.05 | 25 | 0 | 0 | Lake water | Single | 9.271226 | 14.57548
MCB | 700 | 90 | 68.9 | 1.8 | 5.7 | 2.6 | 0.1204644 | 21 | 0.313 | 0.062 | 0.032 | 678.1 | 0.191 | 2 | IBU | 1440 | 1 | 7 | 150 | 0.05 | 0.05 | 35 | 0 | 0 | Lake water | Single | 0.9565955 | 0.8680891
MCB | 700 | 90 | 68.9 | 1.8 | 5.7 | 2.6 | 0.1204644 | 21 | 0.313 | 0.062 | 0.032 | 678.1 | 0.191 | 2 | IBU | 1441 | 3 | 7 | 150 | 0.05 | 0.05 | 35 | 0 | 0 | Lake water | Single | 2.79021 | 4.195802
MCB | 700 | 90 | 68.9 | 1.8 | 5.7 | 2.6 | 0.1204644 | 21 | 0.313 | 0.062 | 0.032 | 678.1 | 0.191 | 2 | IBU | 1442 | 5 | 7 | 150 | 0.05 | 0.05 | 35 | 0 | 0 | Lake water | Single | 4.577429 | 8.451412
MCB | 700 | 90 | 68.9 | 1.8 | 5.7 | 2.6 | 0.1204644 | 21 | 0.313 | 0.062 | 0.032 | 678.1 | 0.191 | 2 | IBU | 1443 | 7 | 7 | 150 | 0.05 | 0.05 | 35 | 0 | 0 | Lake water | Single | 6.404307 | 11.91387
MCB | 700 | 90 | 68.9 | 1.8 | 5.7 | 2.6 | 0.1204644 | 21 | 0.313 | 0.062 | 0.032 | 678.1 | 0.191 | 2 | IBU | 1444 | 10 | 7 | 150 | 0.05 | 0.05 | 35 | 0 | 0 | Lake water | Single | 9.1989 | 16.02201
MCB | 700 | 90 | 68.9 | 1.8 | 5.7 | 2.6 | 0.1204644 | 21 | 0.313 | 0.062 | 0.032 | 678.1 | 0.191 | 2 | IBU | 1445 | 1 | 7 | 150 | 0.05 | 0.05 | 35 | 0 | 0 | Lake water | Single | 0.9621515 | 0.7569705
MCB | 700 | 90 | 68.9 | 1.8 | 5.7 | 2.6 | 0.1204644 | 21 | 0.313 | 0.062 | 0.032 | 678.1 | 0.191 | 2 | IBU | 1446 | 3 | 7 | 150 | 0.05 | 0.05 | 35 | 0 | 0 | Lake water | Single | 2.788309 | 4.233829
MCB | 700 | 90 | 68.9 | 1.8 | 5.7 | 2.6 | 0.1204644 | 21 | 0.313 | 0.062 | 0.032 | 678.1 | 0.191 | 2 | IBU | 1447 | 5 | 7 | 150 | 0.05 | 0.05 | 35 | 0 | 0 | Lake water | Single | 4.561772 | 8.764557
MCB | 700 | 90 | 68.9 | 1.8 | 5.7 | 2.6 | 0.1204644 | 21 | 0.313 | 0.062 | 0.032 | 678.1 | 0.191 | 2 | IBU | 1448 | 7 | 7 | 150 | 0.05 | 0.05 | 35 | 0 | 0 | Lake water | Single | 6.402918 | 11.94165
MCB | 700 | 90 | 68.9 | 1.8 | 5.7 | 2.6 | 0.1204644 | 21 | 0.313 | 0.062 | 0.032 | 678.1 | 0.191 | 2 | IBU | 1449 | 10 | 7 | 150 | 0.05 | 0.05 | 35 | 0 | 0 | Lake water | Single | 9.192964 | 16.14073
MCB | 700 | 90 | 68.9 | 1.8 | 5.7 | 2.6 | 0.1204644 | 21 | 0.313 | 0.062 | 0.032 | 678.1 | 0.191 | 2 | IBU | 1450 | 1 | 7 | 150 | 0.05 | 0.05 | 35 | 0 | 0 | Lake water | Single | 0.9514201 | 0.9715975
MCB | 700 | 90 | 68.9 | 1.8 | 5.7 | 2.6 | 0.1204644 | 21 | 0.313 | 0.062 | 0.032 | 678.1 | 0.191 | 2 | IBU | 1451 | 3 | 7 | 150 | 0.05 | 0.05 | 35 | 0 | 0 | Lake water | Single | 2.786316 | 4.273675
MCB | 700 | 90 | 68.9 | 1.8 | 5.7 | 2.6 | 0.1204644 | 21 | 0.313 | 0.062 | 0.032 | 678.1 | 0.191 | 2 | IBU | 1452 | 5 | 7 | 150 | 0.05 | 0.05 | 35 | 0 | 0 | Lake water | Single | 4.568637 | 8.627251
MCB | 700 | 90 | 68.9 | 1.8 | 5.7 | 2.6 | 0.1204644 | 21 | 0.313 | 0.062 | 0.032 | 678.1 | 0.191 | 2 | IBU | 1453 | 7 | 7 | 150 | 0.05 | 0.05 | 35 | 0 | 0 | Lake water | Single | 6.405507 | 11.88985
MCB | 700 | 90 | 68.9 | 1.8 | 5.7 | 2.6 | 0.1204644 | 21 | 0.313 | 0.062 | 0.032 | 678.1 | 0.191 | 2 | IBU | 1454 | 10 | 7 | 150 | 0.05 | 0.05 | 35 | 0 | 0 | Lake water | Single | 9.168055 | 16.63889
AMCB | 700 | 90 | 71.4 | 1.6 | 5.1 | 2.5 | 0.1064426 | 19.4 | 0.269 | 0.054 | 0.03 | 950.2 | 0.42 | 1 | IBU | 1440 | 1 | 7 | 150 | 0.05 | 0.05 | 15 | 0 | 0 | Lake water | Single | 0.1346089 | 17.30782
AMCB | 700 | 90 | 71.4 | 1.6 | 5.1 | 2.5 | 0.1064426 | 19.4 | 0.269 | 0.054 | 0.03 | 950.2 | 0.42 | 1 | IBU | 1441 | 3 | 7 | 150 | 0.05 | 0.05 | 15 | 0 | 0 | Lake water | Single | 1.042123 | 39.15754
AMCB | 700 | 90 | 71.4 | 1.6 | 5.1 | 2.5 | 0.1064426 | 19.4 | 0.269 | 0.054 | 0.03 | 950.2 | 0.42 | 1 | IBU | 1442 | 5 | 7 | 150 | 0.05 | 0.05 | 15 | 0 | 0 | Lake water | Single | 2.325528 | 53.48944
AMCB | 700 | 90 | 71.4 | 1.6 | 5.1 | 2.5 | 0.1064426 | 19.4 | 0.269 | 0.054 | 0.03 | 950.2 | 0.42 | 1 | IBU | 1443 | 7 | 7 | 150 | 0.05 | 0.05 | 15 | 0 | 0 | Lake water | Single | 3.601913 | 67.96173
AMCB | 700 | 90 | 71.4 | 1.6 | 5.1 | 2.5 | 0.1064426 | 19.4 | 0.269 | 0.054 | 0.03 | 950.2 | 0.42 | 1 | IBU | 1444 | 10 | 7 | 150 | 0.05 | 0.05 | 15 | 0 | 0 | Lake water | Single | 5.610366 | 87.79268
AMCB | 700 | 90 | 71.4 | 1.6 | 5.1 | 2.5 | 0.1064426 | 19.4 | 0.269 | 0.054 | 0.03 | 950.2 | 0.42 | 1 | IBU | 1445 | 1 | 7 | 150 | 0.05 | 0.05 | 15 | 0 | 0 | Lake water | Single | 0.09455582 | 18.10888
AMCB | 700 | 90 | 71.4 | 1.6 | 5.1 | 2.5 | 0.1064426 | 19.4 | 0.269 | 0.054 | 0.03 | 950.2 | 0.42 | 1 | IBU | 1446 | 3 | 7 | 150 | 0.05 | 0.05 | 15 | 0 | 0 | Lake water | Single | 1.036063 | 39.27875
AMCB | 700 | 90 | 71.4 | 1.6 | 5.1 | 2.5 | 0.1064426 | 19.4 | 0.269 | 0.054 | 0.03 | 950.2 | 0.42 | 1 | IBU | 1447 | 5 | 7 | 150 | 0.05 | 0.05 | 15 | 0 | 0 | Lake water | Single | 2.318741 | 53.62517
AMCB | 700 | 90 | 71.4 | 1.6 | 5.1 | 2.5 | 0.1064426 | 19.4 | 0.269 | 0.054 | 0.03 | 950.2 | 0.42 | 1 | IBU | 1448 | 7 | 7 | 150 | 0.05 | 0.05 | 15 | 0 | 0 | Lake water | Single | 3.607349 | 67.85302
AMCB | 700 | 90 | 71.4 | 1.6 | 5.1 | 2.5 | 0.1064426 | 19.4 | 0.269 | 0.054 | 0.03 | 950.2 | 0.42 | 1 | IBU | 1449 | 10 | 7 | 150 | 0.05 | 0.05 | 15 | 0 | 0 | Lake water | Single | 5.599082 | 88.01836
AMCB | 700 | 90 | 71.4 | 1.6 | 5.1 | 2.5 | 0.1064426 | 19.4 | 0.269 | 0.054 | 0.03 | 950.2 | 0.42 | 1 | IBU | 1450 | 1 | 7 | 150 | 0.05 | 0.05 | 15 | 0 | 0 | Lake water | Single | 0.1313986 | 17.37203
AMCB | 700 | 90 | 71.4 | 1.6 | 5.1 | 2.5 | 0.1064426 | 19.4 | 0.269 | 0.054 | 0.03 | 950.2 | 0.42 | 1 | IBU | 1451 | 3 | 7 | 150 | 0.05 | 0.05 | 15 | 0 | 0 | Lake water | Single | 0.9666207 | 40.66759
AMCB | 700 | 90 | 71.4 | 1.6 | 5.1 | 2.5 | 0.1064426 | 19.4 | 0.269 | 0.054 | 0.03 | 950.2 | 0.42 | 1 | IBU | 1452 | 5 | 7 | 150 | 0.05 | 0.05 | 15 | 0 | 0 | Lake water | Single | 2.321252 | 53.57497
AMCB | 700 | 90 | 71.4 | 1.6 | 5.1 | 2.5 | 0.1064426 | 19.4 | 0.269 | 0.054 | 0.03 | 950.2 | 0.42 | 1 | IBU | 1453 | 7 | 7 | 150 | 0.05 | 0.05 | 15 | 0 | 0 | Lake water | Single | 3.618481 | 67.63038
AMCB | 700 | 90 | 71.4 | 1.6 | 5.1 | 2.5 | 0.1064426 | 19.4 | 0.269 | 0.054 | 0.03 | 950.2 | 0.42 | 1 | IBU | 1454 | 10 | 7 | 150 | 0.05 | 0.05 | 15 | 0 | 0 | Lake water | Single | 5.600414 | 87.99172
AMCB | 700 | 90 | 71.4 | 1.6 | 5.1 | 2.5 | 0.1064426 | 19.4 | 0.269 | 0.054 | 0.03 | 950.2 | 0.42 | 1 | IBU | 1440 | 1 | 7 | 150 | 0.05 | 0.05 | 25 | 0 | 0 | Lake water | Single | 0.1216025 | 17.56795
AMCB | 700 | 90 | 71.4 | 1.6 | 5.1 | 2.5 | 0.1064426 | 19.4 | 0.269 | 0.054 | 0.03 | 950.2 | 0.42 | 1 | IBU | 1441 | 3 | 7 | 150 | 0.05 | 0.05 | 25 | 0 | 0 | Lake water | Single | 1.0298 | 39.404
AMCB | 700 | 90 | 71.4 | 1.6 | 5.1 | 2.5 | 0.1064426 | 19.4 | 0.269 | 0.054 | 0.03 | 950.2 | 0.42 | 1 | IBU | 1442 | 5 | 7 | 150 | 0.05 | 0.05 | 25 | 0 | 0 | Lake water | Single | 1.656524 | 66.86952
AMCB | 700 | 90 | 71.4 | 1.6 | 5.1 | 2.5 | 0.1064426 | 19.4 | 0.269 | 0.054 | 0.03 | 950.2 | 0.42 | 1 | IBU | 1443 | 7 | 7 | 150 | 0.05 | 0.05 | 25 | 0 | 0 | Lake water | Single | 3.50685 | 69.86299
AMCB | 700 | 90 | 71.4 | 1.6 | 5.1 | 2.5 | 0.1064426 | 19.4 | 0.269 | 0.054 | 0.03 | 950.2 | 0.42 | 1 | IBU | 1444 | 10 | 7 | 150 | 0.05 | 0.05 | 25 | 0 | 0 | Lake water | Single | 5.439347 | 91.21306
AMCB | 700 | 90 | 71.4 | 1.6 | 5.1 | 2.5 | 0.1064426 | 19.4 | 0.269 | 0.054 | 0.03 | 950.2 | 0.42 | 1 | IBU | 1445 | 1 | 7 | 150 | 0.05 | 0.05 | 25 | 0 | 0 | Lake water | Single | 0.08291924 | 18.34162
AMCB | 700 | 90 | 71.4 | 1.6 | 5.1 | 2.5 | 0.1064426 | 19.4 | 0.269 | 0.054 | 0.03 | 950.2 | 0.42 | 1 | IBU | 1446 | 3 | 7 | 150 | 0.05 | 0.05 | 25 | 0 | 0 | Lake water | Single | 0.8399057 | 43.20189
AMCB | 700 | 90 | 71.4 | 1.6 | 5.1 | 2.5 | 0.1064426 | 19.4 | 0.269 | 0.054 | 0.03 | 950.2 | 0.42 | 1 | IBU | 1447 | 5 | 7 | 150 | 0.05 | 0.05 | 25 | 0 | 0 | Lake water | Single | 2.128588 | 57.42823
AMCB | 700 | 90 | 71.4 | 1.6 | 5.1 | 2.5 | 0.1064426 | 19.4 | 0.269 | 0.054 | 0.03 | 950.2 | 0.42 | 1 | IBU | 1448 | 7 | 7 | 150 | 0.05 | 0.05 | 25 | 0 | 0 | Lake water | Single | 3.388571 | 72.22859
AMCB | 700 | 90 | 71.4 | 1.6 | 5.1 | 2.5 | 0.1064426 | 19.4 | 0.269 | 0.054 | 0.03 | 950.2 | 0.42 | 1 | IBU | 1449 | 10 | 7 | 150 | 0.05 | 0.05 | 25 | 0 | 0 | Lake water | Single | 5.396732 | 92.06535
AMCB | 700 | 90 | 71.4 | 1.6 | 5.1 | 2.5 | 0.1064426 | 19.4 | 0.269 | 0.054 | 0.03 | 950.2 | 0.42 | 1 | IBU | 1450 | 1 | 7 | 150 | 0.05 | 0.05 | 25 | 0 | 0 | Lake water | Single | 0.1173427 | 17.65315
AMCB | 700 | 90 | 71.4 | 1.6 | 5.1 | 2.5 | 0.1064426 | 19.4 | 0.269 | 0.054 | 0.03 | 950.2 | 0.42 | 1 | IBU | 1451 | 3 | 7 | 150 | 0.05 | 0.05 | 25 | 0 | 0 | Lake water | Single | 0.736141 | 45.27718
AMCB | 700 | 90 | 71.4 | 1.6 | 5.1 | 2.5 | 0.1064426 | 19.4 | 0.269 | 0.054 | 0.03 | 950.2 | 0.42 | 1 | IBU | 1452 | 5 | 7 | 150 | 0.05 | 0.05 | 25 | 0 | 0 | Lake water | Single | 2.410242 | 51.79515
AMCB | 700 | 90 | 71.4 | 1.6 | 5.1 | 2.5 | 0.1064426 | 19.4 | 0.269 | 0.054 | 0.03 | 950.2 | 0.42 | 1 | IBU | 1453 | 7 | 7 | 150 | 0.05 | 0.05 | 25 | 0 | 0 | Lake water | Single | 3.313083 | 73.73833
AMCB | 700 | 90 | 71.4 | 1.6 | 5.1 | 2.5 | 0.1064426 | 19.4 | 0.269 | 0.054 | 0.03 | 950.2 | 0.42 | 1 | IBU | 1454 | 10 | 7 | 150 | 0.05 | 0.05 | 25 | 0 | 0 | Lake water | Single | 5.570792 | 88.58415
AMCB | 700 | 90 | 71.4 | 1.6 | 5.1 | 2.5 | 0.1064426 | 19.4 | 0.269 | 0.054 | 0.03 | 950.2 | 0.42 | 1 | IBU | 1440 | 1 | 7 | 150 | 0.05 | 0.05 | 35 | 0 | 0 | Lake water | Single | 0.06067227 | 18.78655
AMCB | 700 | 90 | 71.4 | 1.6 | 5.1 | 2.5 | 0.1064426 | 19.4 | 0.269 | 0.054 | 0.03 | 950.2 | 0.42 | 1 | IBU | 1441 | 3 | 7 | 150 | 0.05 | 0.05 | 35 | 0 | 0 | Lake water | Single | 0.832134 | 43.35732
AMCB | 700 | 90 | 71.4 | 1.6 | 5.1 | 2.5 | 0.1064426 | 19.4 | 0.269 | 0.054 | 0.03 | 950.2 | 0.42 | 1 | IBU | 1442 | 5 | 7 | 150 | 0.05 | 0.05 | 35 | 0 | 0 | Lake water | Single | 2.059323 | 58.81354
AMCB | 700 | 90 | 71.4 | 1.6 | 5.1 | 2.5 | 0.1064426 | 19.4 | 0.269 | 0.054 | 0.03 | 950.2 | 0.42 | 1 | IBU | 1443 | 7 | 7 | 150 | 0.05 | 0.05 | 35 | 0 | 0 | Lake water | Single | 3.384106 | 72.31787
AMCB | 700 | 90 | 71.4 | 1.6 | 5.1 | 2.5 | 0.1064426 | 19.4 | 0.269 | 0.054 | 0.03 | 950.2 | 0.42 | 1 | IBU | 1444 | 10 | 7 | 150 | 0.05 | 0.05 | 35 | 0 | 0 | Lake water | Single | 5.325985 | 93.4803
AMCB | 700 | 90 | 71.4 | 1.6 | 5.1 | 2.5 | 0.1064426 | 19.4 | 0.269 | 0.054 | 0.03 | 950.2 | 0.42 | 1 | IBU | 1445 | 1 | 7 | 150 | 0.05 | 0.05 | 35 | 0 | 0 | Lake water | Single | 0.07100628 | 18.57987
AMCB | 700 | 90 | 71.4 | 1.6 | 5.1 | 2.5 | 0.1064426 | 19.4 | 0.269 | 0.054 | 0.03 | 950.2 | 0.42 | 1 | IBU | 1446 | 3 | 7 | 150 | 0.05 | 0.05 | 35 | 0 | 0 | Lake water | Single | 0.8306456 | 43.38709
AMCB | 700 | 90 | 71.4 | 1.6 | 5.1 | 2.5 | 0.1064426 | 19.4 | 0.269 | 0.054 | 0.03 | 950.2 | 0.42 | 1 | IBU | 1447 | 5 | 7 | 150 | 0.05 | 0.05 | 35 | 0 | 0 | Lake water | Single | 2.065491 | 58.69018
AMCB | 700 | 90 | 71.4 | 1.6 | 5.1 | 2.5 | 0.1064426 | 19.4 | 0.269 | 0.054 | 0.03 | 950.2 | 0.42 | 1 | IBU | 1448 | 7 | 7 | 150 | 0.05 | 0.05 | 35 | 0 | 0 | Lake water | Single | 3.403218 | 71.93564
AMCB | 700 | 90 | 71.4 | 1.6 | 5.1 | 2.5 | 0.1064426 | 19.4 | 0.269 | 0.054 | 0.03 | 950.2 | 0.42 | 1 | IBU | 1449 | 10 | 7 | 150 | 0.05 | 0.05 | 35 | 0 | 0 | Lake water | Single | 5.326798 | 93.46405
AMCB | 700 | 90 | 71.4 | 1.6 | 5.1 | 2.5 | 0.1064426 | 19.4 | 0.269 | 0.054 | 0.03 | 950.2 | 0.42 | 1 | IBU | 1450 | 1 | 7 | 150 | 0.05 | 0.05 | 35 | 0 | 0 | Lake water | Single | 0.06635077 | 18.67298
AMCB | 700 | 90 | 71.4 | 1.6 | 5.1 | 2.5 | 0.1064426 | 19.4 | 0.269 | 0.054 | 0.03 | 950.2 | 0.42 | 1 | IBU | 1451 | 3 | 7 | 150 | 0.05 | 0.05 | 35 | 0 | 0 | Lake water | Single | 0.8437874 | 43.12425
AMCB | 700 | 90 | 71.4 | 1.6 | 5.1 | 2.5 | 0.1064426 | 19.4 | 0.269 | 0.054 | 0.03 | 950.2 | 0.42 | 1 | IBU | 1452 | 5 | 7 | 150 | 0.05 | 0.05 | 35 | 0 | 0 | Lake water | Single | 2.048376 | 59.03249
AMCB | 700 | 90 | 71.4 | 1.6 | 5.1 | 2.5 | 0.1064426 | 19.4 | 0.269 | 0.054 | 0.03 | 950.2 | 0.42 | 1 | IBU | 1453 | 7 | 7 | 150 | 0.05 | 0.05 | 35 | 0 | 0 | Lake water | Single | 3.461436 | 70.77129
AMCB | 700 | 90 | 71.4 | 1.6 | 5.1 | 2.5 | 0.1064426 | 19.4 | 0.269 | 0.054 | 0.03 | 950.2 | 0.42 | 1 | IBU | 1454 | 10 | 7 | 150 | 0.05 | 0.05 | 35 | 0 | 0 | Lake water | Single | 5.353469 | 92.93061
CB | 700 | 90 | 85.7 | 1.8 | 3.2 | 3.7 | 0.08051342 | 5.6 | 0.252 | 0.028 | 0.037 | 9.4 | 0.011 | 4.9 | IBU | 1440 | 5 | 5 | 150 | 0.05 | 0.05 | 25 | 0 | 0 | Ground water | Single | 4.37963 | 12.4074
CB | 700 | 90 | 85.7 | 1.8 | 3.2 | 3.7 | 0.08051342 | 5.6 | 0.252 | 0.028 | 0.037 | 9.4 | 0.011 | 4.9 | IBU | 1440 | 5 | 7 | 150 | 0.05 | 0.05 | 25 | 0 | 0 | Ground water | Single | 4.625737 | 7.485252
CB | 700 | 90 | 85.7 | 1.8 | 3.2 | 3.7 | 0.08051342 | 5.6 | 0.252 | 0.028 | 0.037 | 9.4 | 0.011 | 4.9 | IBU | 1440 | 5 | 9 | 150 | 0.05 | 0.05 | 25 | 0 | 0 | Ground water | Single | 4.625343 | 7.493137
CB | 700 | 90 | 85.7 | 1.8 | 3.2 | 3.7 | 0.08051342 | 5.6 | 0.252 | 0.028 | 0.037 | 9.4 | 0.011 | 4.9 | IBU | 1440 | 5 | 11 | 150 | 0.05 | 0.05 | 25 | 0 | 0 | Ground water | Single | 4.624722 | 7.505559
CB | 700 | 90 | 85.7 | 1.8 | 3.2 | 3.7 | 0.08051342 | 5.6 | 0.252 | 0.028 | 0.037 | 9.4 | 0.011 | 4.9 | IBU | 1440 | 5 | 5 | 150 | 0.05 | 0.05 | 25 | 0 | 0 | Ground water | Single | 4.37064 | 12.5872
CB | 700 | 90 | 85.7 | 1.8 | 3.2 | 3.7 | 0.08051342 | 5.6 | 0.252 | 0.028 | 0.037 | 9.4 | 0.011 | 4.9 | IBU | 1440 | 5 | 7 | 150 | 0.05 | 0.05 | 25 | 0 | 0 | Ground water | Single | 4.617532 | 7.649366
CB | 700 | 90 | 85.7 | 1.8 | 3.2 | 3.7 | 0.08051342 | 5.6 | 0.252 | 0.028 | 0.037 | 9.4 | 0.011 | 4.9 | IBU | 1440 | 5 | 9 | 150 | 0.05 | 0.05 | 25 | 0 | 0 | Ground water | Single | 4.619253 | 7.614942
CB | 700 | 90 | 85.7 | 1.8 | 3.2 | 3.7 | 0.08051342 | 5.6 | 0.252 | 0.028 | 0.037 | 9.4 | 0.011 | 4.9 | IBU | 1440 | 5 | 11 | 150 | 0.05 | 0.05 | 25 | 0 | 0 | Ground water | Single | 4.60447 | 7.910594
CB | 700 | 90 | 85.7 | 1.8 | 3.2 | 3.7 | 0.08051342 | 5.6 | 0.252 | 0.028 | 0.037 | 9.4 | 0.011 | 4.9 | IBU | 1440 | 5 | 5 | 150 | 0.05 | 0.05 | 25 | 0 | 0 | Ground water | Single | 4.380116 | 12.39767
CB | 700 | 90 | 85.7 | 1.8 | 3.2 | 3.7 | 0.08051342 | 5.6 | 0.252 | 0.028 | 0.037 | 9.4 | 0.011 | 4.9 | IBU | 1440 | 5 | 7 | 150 | 0.05 | 0.05 | 25 | 0 | 0 | Ground water | Single | 4.622964 | 7.540718
CB | 700 | 90 | 85.7 | 1.8 | 3.2 | 3.7 | 0.08051342 | 5.6 | 0.252 | 0.028 | 0.037 | 9.4 | 0.011 | 4.9 | IBU | 1440 | 5 | 9 | 150 | 0.05 | 0.05 | 25 | 0 | 0 | Ground water | Single | 4.609602 | 7.807959
CB | 700 | 90 | 85.7 | 1.8 | 3.2 | 3.7 | 0.08051342 | 5.6 | 0.252 | 0.028 | 0.037 | 9.4 | 0.011 | 4.9 | IBU | 1440 | 5 | 11 | 150 | 0.05 | 0.05 | 25 | 0 | 0 | Ground water | Single | 4.618606 | 7.627888
MCB | 700 | 90 | 68.9 | 1.8 | 5.7 | 2.6 | 0.1204644 | 21 | 0.313 | 0.062 | 0.032 | 678.1 | 0.191 | 2 | IBU | 1443 | 5 | 5 | 150 | 0.05 | 0.05 | 25 | 0 | 0 | Ground water | Single | 4.360198 | 12.79605
MCB | 700 | 90 | 68.9 | 1.8 | 5.7 | 2.6 | 0.1204644 | 21 | 0.313 | 0.062 | 0.032 | 678.1 | 0.191 | 2 | IBU | 1443 | 5 | 7 | 150 | 0.05 | 0.05 | 25 | 0 | 0 | Ground water | Single | 4.62309 | 7.538191
MCB | 700 | 90 | 68.9 | 1.8 | 5.7 | 2.6 | 0.1204644 | 21 | 0.313 | 0.062 | 0.032 | 678.1 | 0.191 | 2 | IBU | 1443 | 5 | 9 | 150 | 0.05 | 0.05 | 25 | 0 | 0 | Ground water | Single | 4.616235 | 7.675291
MCB | 700 | 90 | 68.9 | 1.8 | 5.7 | 2.6 | 0.1204644 | 21 | 0.313 | 0.062 | 0.032 | 678.1 | 0.191 | 2 | IBU | 1443 | 5 | 11 | 150 | 0.05 | 0.05 | 25 | 0 | 0 | Ground water | Single | 4.600896 | 7.982074
MCB | 700 | 90 | 68.9 | 1.8 | 5.7 | 2.6 | 0.1204644 | 21 | 0.313 | 0.062 | 0.032 | 678.1 | 0.191 | 2 | IBU | 1443 | 5 | 5 | 150 | 0.05 | 0.05 | 25 | 0 | 0 | Ground water | Single | 4.359219 | 12.81561
MCB | 700 | 90 | 68.9 | 1.8 | 5.7 | 2.6 | 0.1204644 | 21 | 0.313 | 0.062 | 0.032 | 678.1 | 0.191 | 2 | IBU | 1443 | 5 | 7 | 150 | 0.05 | 0.05 | 25 | 0 | 0 | Ground water | Single | 4.617775 | 7.644507
MCB | 700 | 90 | 68.9 | 1.8 | 5.7 | 2.6 | 0.1204644 | 21 | 0.313 | 0.062 | 0.032 | 678.1 | 0.191 | 2 | IBU | 1443 | 5 | 9 | 150 | 0.05 | 0.05 | 25 | 0 | 0 | Ground water | Single | 4.612216 | 7.755681
MCB | 700 | 90 | 68.9 | 1.8 | 5.7 | 2.6 | 0.1204644 | 21 | 0.313 | 0.062 | 0.032 | 678.1 | 0.191 | 2 | IBU | 1443 | 5 | 11 | 150 | 0.05 | 0.05 | 25 | 0 | 0 | Ground water | Single | 4.61447 | 7.710595
MCB | 700 | 90 | 68.9 | 1.8 | 5.7 | 2.6 | 0.1204644 | 21 | 0.313 | 0.062 | 0.032 | 678.1 | 0.191 | 2 | IBU | 1443 | 5 | 5 | 150 | 0.05 | 0.05 | 25 | 0 | 0 | Ground water | Single | 4.354773 | 12.90454
MCB | 700 | 90 | 68.9 | 1.8 | 5.7 | 2.6 | 0.1204644 | 21 | 0.313 | 0.062 | 0.032 | 678.1 | 0.191 | 2 | IBU | 1443 | 5 | 7 | 150 | 0.05 | 0.05 | 25 | 0 | 0 | Ground water | Single | 4.602458 | 7.950846
MCB | 700 | 90 | 68.9 | 1.8 | 5.7 | 2.6 | 0.1204644 | 21 | 0.313 | 0.062 | 0.032 | 678.1 | 0.191 | 2 | IBU | 1443 | 5 | 9 | 150 | 0.05 | 0.05 | 25 | 0 | 0 | Ground water | Single | 4.613095 | 7.73811
MCB | 700 | 90 | 68.9 | 1.8 | 5.7 | 2.6 | 0.1204644 | 21 | 0.313 | 0.062 | 0.032 | 678.1 | 0.191 | 2 | IBU | 1443 | 5 | 11 | 150 | 0.05 | 0.05 | 25 | 0 | 0 | Ground water | Single | 4.616803 | 7.663943
AMCB | 700 | 90 | 71.4 | 1.6 | 5.1 | 2.5 | 0.1064426 | 19.4 | 0.269 | 0.054 | 0.03 | 950.2 | 0.42 | 1 | IBU | 1454 | 5 | 5 | 150 | 0.05 | 0.05 | 25 | 0 | 0 | Ground water | Single | 0.8626104 | 82.74779
AMCB | 700 | 90 | 71.4 | 1.6 | 5.1 | 2.5 | 0.1064426 | 19.4 | 0.269 | 0.054 | 0.03 | 950.2 | 0.42 | 1 | IBU | 1454 | 5 | 7 | 150 | 0.05 | 0.05 | 25 | 0 | 0 | Ground water | Single | 1.42709 | 71.4582
AMCB | 700 | 90 | 71.4 | 1.6 | 5.1 | 2.5 | 0.1064426 | 19.4 | 0.269 | 0.054 | 0.03 | 950.2 | 0.42 | 1 | IBU | 1454 | 5 | 9 | 150 | 0.05 | 0.05 | 25 | 0 | 0 | Ground water | Single | 1.713908 | 65.72184
AMCB | 700 | 90 | 71.4 | 1.6 | 5.1 | 2.5 | 0.1064426 | 19.4 | 0.269 | 0.054 | 0.03 | 950.2 | 0.42 | 1 | IBU | 1454 | 5 | 11 | 150 | 0.05 | 0.05 | 25 | 0 | 0 | Ground water | Single | 1.963394 | 60.73212
AMCB | 700 | 90 | 71.4 | 1.6 | 5.1 | 2.5 | 0.1064426 | 19.4 | 0.269 | 0.054 | 0.03 | 950.2 | 0.42 | 1 | IBU | 1454 | 5 | 5 | 150 | 0.05 | 0.05 | 25 | 0 | 0 | Ground water | Single | 0.9520043 | 80.95991
AMCB | 700 | 90 | 71.4 | 1.6 | 5.1 | 2.5 | 0.1064426 | 19.4 | 0.269 | 0.054 | 0.03 | 950.2 | 0.42 | 1 | IBU | 1454 | 5 | 7 | 150 | 0.05 | 0.05 | 25 | 0 | 0 | Ground water | Single | 1.729712 | 65.40577
AMCB | 700 | 90 | 71.4 | 1.6 | 5.1 | 2.5 | 0.1064426 | 19.4 | 0.269 | 0.054 | 0.03 | 950.2 | 0.42 | 1 | IBU | 1454 | 5 | 9 | 150 | 0.05 | 0.05 | 25 | 0 | 0 | Ground water | Single | 1.890277 | 62.19446
AMCB | 700 | 90 | 71.4 | 1.6 | 5.1 | 2.5 | 0.1064426 | 19.4 | 0.269 | 0.054 | 0.03 | 950.2 | 0.42 | 1 | IBU | 1454 | 5 | 11 | 150 | 0.05 | 0.05 | 25 | 0 | 0 | Ground water | Single | 2.497809 | 50.04381
AMCB | 700 | 90 | 71.4 | 1.6 | 5.1 | 2.5 | 0.1064426 | 19.4 | 0.269 | 0.054 | 0.03 | 950.2 | 0.42 | 1 | IBU | 1454 | 5 | 5 | 150 | 0.05 | 0.05 | 25 | 0 | 0 | Ground water | Single | 0.5718283 | 88.56343
AMCB | 700 | 90 | 71.4 | 1.6 | 5.1 | 2.5 | 0.1064426 | 19.4 | 0.269 | 0.054 | 0.03 | 950.2 | 0.42 | 1 | IBU | 1454 | 5 | 7 | 150 | 0.05 | 0.05 | 25 | 0 | 0 | Ground water | Single | 1.653704 | 66.92592
AMCB | 700 | 90 | 71.4 | 1.6 | 5.1 | 2.5 | 0.1064426 | 19.4 | 0.269 | 0.054 | 0.03 | 950.2 | 0.42 | 1 | IBU | 1454 | 5 | 9 | 150 | 0.05 | 0.05 | 25 | 0 | 0 | Ground water | Single | 1.862504 | 62.74991
AMCB | 700 | 90 | 71.4 | 1.6 | 5.1 | 2.5 | 0.1064426 | 19.4 | 0.269 | 0.054 | 0.03 | 950.2 | 0.42 | 1 | IBU | 1454 | 5 | 11 | 150 | 0.05 | 0.05 | 25 | 0 | 0 | Ground water | Single | 2.492314 | 50.15371
CB | 700 | 90 | 85.7 | 1.8 | 3.2 | 3.7 | 0.08051342 | 5.6 | 0.252 | 0.028 | 0.037 | 9.4 | 0.011 | 4.9 | IBU | 1440 | 5 | 5 | 150 | 0.05 | 0.05 | 25 | 0 | 0 | Lake water | Single | 4.507601 | 9.847988
CB | 700 | 90 | 85.7 | 1.8 | 3.2 | 3.7 | 0.08051342 | 5.6 | 0.252 | 0.028 | 0.037 | 9.4 | 0.011 | 4.9 | IBU | 1440 | 5 | 7 | 150 | 0.05 | 0.05 | 25 | 0 | 0 | Lake water | Single | 4.63524 | 7.295198
CB | 700 | 90 | 85.7 | 1.8 | 3.2 | 3.7 | 0.08051342 | 5.6 | 0.252 | 0.028 | 0.037 | 9.4 | 0.011 | 4.9 | IBU | 1440 | 5 | 9 | 150 | 0.05 | 0.05 | 25 | 0 | 0 | Lake water | Single | 4.660103 | 6.797936
CB | 700 | 90 | 85.7 | 1.8 | 3.2 | 3.7 | 0.08051342 | 5.6 | 0.252 | 0.028 | 0.037 | 9.4 | 0.011 | 4.9 | IBU | 1440 | 5 | 11 | 150 | 0.05 | 0.05 | 25 | 0 | 0 | Lake water | Single | 4.659493 | 6.810145
CB | 700 | 90 | 85.7 | 1.8 | 3.2 | 3.7 | 0.08051342 | 5.6 | 0.252 | 0.028 | 0.037 | 9.4 | 0.011 | 4.9 | IBU | 1440 | 5 | 5 | 150 | 0.05 | 0.05 | 25 | 0 | 0 | Lake water | Single | 4.504572 | 9.90855
CB | 700 | 90 | 85.7 | 1.8 | 3.2 | 3.7 | 0.08051342 | 5.6 | 0.252 | 0.028 | 0.037 | 9.4 | 0.011 | 4.9 | IBU | 1440 | 5 | 7 | 150 | 0.05 | 0.05 | 25 | 0 | 0 | Lake water | Single | 4.648596 | 7.028088
CB | 700 | 90 | 85.7 | 1.8 | 3.2 | 3.7 | 0.08051342 | 5.6 | 0.252 | 0.028 | 0.037 | 9.4 | 0.011 | 4.9 | IBU | 1440 | 5 | 9 | 150 | 0.05 | 0.05 | 25 | 0 | 0 | Lake water | Single | 4.670018 | 6.599643
CB | 700 | 90 | 85.7 | 1.8 | 3.2 | 3.7 | 0.08051342 | 5.6 | 0.252 | 0.028 | 0.037 | 9.4 | 0.011 | 4.9 | IBU | 1440 | 5 | 11 | 150 | 0.05 | 0.05 | 25 | 0 | 0 | Lake water | Single | 4.658063 | 6.838732
CB | 700 | 90 | 85.7 | 1.8 | 3.2 | 3.7 | 0.08051342 | 5.6 | 0.252 | 0.028 | 0.037 | 9.4 | 0.011 | 4.9 | IBU | 1440 | 5 | 5 | 150 | 0.05 | 0.05 | 25 | 0 | 0 | Lake water | Single | 4.500432 | 9.991364
CB | 700 | 90 | 85.7 | 1.8 | 3.2 | 3.7 | 0.08051342 | 5.6 | 0.252 | 0.028 | 0.037 | 9.4 | 0.011 | 4.9 | IBU | 1440 | 5 | 7 | 150 | 0.05 | 0.05 | 25 | 0 | 0 | Lake water | Single | 4.655528 | 6.889439
CB | 700 | 90 | 85.7 | 1.8 | 3.2 | 3.7 | 0.08051342 | 5.6 | 0.252 | 0.028 | 0.037 | 9.4 | 0.011 | 4.9 | IBU | 1440 | 5 | 9 | 150 | 0.05 | 0.05 | 25 | 0 | 0 | Lake water | Single | 4.658449 | 6.83102
CB | 700 | 90 | 85.7 | 1.8 | 3.2 | 3.7 | 0.08051342 | 5.6 | 0.252 | 0.028 | 0.037 | 9.4 | 0.011 | 4.9 | IBU | 1440 | 5 | 11 | 150 | 0.05 | 0.05 | 25 | 0 | 0 | Lake water | Single | 4.657759 | 6.844815
MCB | 700 | 90 | 68.9 | 1.8 | 5.7 | 2.6 | 0.1204644 | 21 | 0.313 | 0.062 | 0.032 | 678.1 | 0.191 | 2 | IBU | 1443 | 5 | 5 | 150 | 0.05 | 0.05 | 25 | 0 | 0 | Lake water | Single | 4.470303 | 10.59394
MCB | 700 | 90 | 68.9 | 1.8 | 5.7 | 2.6 | 0.1204644 | 21 | 0.313 | 0.062 | 0.032 | 678.1 | 0.191 | 2 | IBU | 1443 | 5 | 7 | 150 | 0.05 | 0.05 | 25 | 0 | 0 | Lake water | Single | 4.640447 | 7.191058
MCB | 700 | 90 | 68.9 | 1.8 | 5.7 | 2.6 | 0.1204644 | 21 | 0.313 | 0.062 | 0.032 | 678.1 | 0.191 | 2 | IBU | 1443 | 5 | 9 | 150 | 0.05 | 0.05 | 25 | 0 | 0 | Lake water | Single | 4.658405 | 6.831905
MCB | 700 | 90 | 68.9 | 1.8 | 5.7 | 2.6 | 0.1204644 | 21 | 0.313 | 0.062 | 0.032 | 678.1 | 0.191 | 2 | IBU | 1443 | 5 | 11 | 150 | 0.05 | 0.05 | 25 | 0 | 0 | Lake water | Single | 4.654866 | 6.902679
MCB | 700 | 90 | 68.9 | 1.8 | 5.7 | 2.6 | 0.1204644 | 21 | 0.313 | 0.062 | 0.032 | 678.1 | 0.191 | 2 | IBU | 1443 | 5 | 5 | 150 | 0.05 | 0.05 | 25 | 0 | 0 | Lake water | Single | 4.5007 | 9.985993
MCB | 700 | 90 | 68.9 | 1.8 | 5.7 | 2.6 | 0.1204644 | 21 | 0.313 | 0.062 | 0.032 | 678.1 | 0.191 | 2 | IBU | 1443 | 5 | 7 | 150 | 0.05 | 0.05 | 25 | 0 | 0 | Lake water | Single | 4.636839 | 7.263225
MCB | 700 | 90 | 68.9 | 1.8 | 5.7 | 2.6 | 0.1204644 | 21 | 0.313 | 0.062 | 0.032 | 678.1 | 0.191 | 2 | IBU | 1443 | 5 | 9 | 150 | 0.05 | 0.05 | 25 | 0 | 0 | Lake water | Single | 4.65008 | 6.998403
MCB | 700 | 90 | 68.9 | 1.8 | 5.7 | 2.6 | 0.1204644 | 21 | 0.313 | 0.062 | 0.032 | 678.1 | 0.191 | 2 | IBU | 1443 | 5 | 11 | 150 | 0.05 | 0.05 | 25 | 0 | 0 | Lake water | Single | 4.655273 | 6.894537
MCB | 700 | 90 | 68.9 | 1.8 | 5.7 | 2.6 | 0.1204644 | 21 | 0.313 | 0.062 | 0.032 | 678.1 | 0.191 | 2 | IBU | 1443 | 5 | 5 | 150 | 0.05 | 0.05 | 25 | 0 | 0 | Lake water | Single | 4.483358 | 10.33284
MCB | 700 | 90 | 68.9 | 1.8 | 5.7 | 2.6 | 0.1204644 | 21 | 0.313 | 0.062 | 0.032 | 678.1 | 0.191 | 2 | IBU | 1443 | 5 | 7 | 150 | 0.05 | 0.05 | 25 | 0 | 0 | Lake water | Single | 4.639992 | 7.200167
MCB | 700 | 90 | 68.9 | 1.8 | 5.7 | 2.6 | 0.1204644 | 21 | 0.313 | 0.062 | 0.032 | 678.1 | 0.191 | 2 | IBU | 1443 | 5 | 9 | 150 | 0.05 | 0.05 | 25 | 0 | 0 | Lake water | Single | 4.62863 | 7.427396
MCB | 700 | 90 | 68.9 | 1.8 | 5.7 | 2.6 | 0.1204644 | 21 | 0.313 | 0.062 | 0.032 | 678.1 | 0.191 | 2 | IBU | 1443 | 5 | 11 | 150 | 0.05 | 0.05 | 25 | 0 | 0 | Lake water | Single | 4.654627 | 6.907455
AMCB | 700 | 90 | 71.4 | 1.6 | 5.1 | 2.5 | 0.1064426 | 19.4 | 0.269 | 0.054 | 0.03 | 950.2 | 0.42 | 1 | IBU | 1454 | 5 | 5 | 150 | 0.05 | 0.05 | 25 | 0 | 0 | Lake water | Single | 1.238841 | 75.22318
AMCB | 700 | 90 | 71.4 | 1.6 | 5.1 | 2.5 | 0.1064426 | 19.4 | 0.269 | 0.054 | 0.03 | 950.2 | 0.42 | 1 | IBU | 1454 | 5 | 7 | 150 | 0.05 | 0.05 | 25 | 0 | 0 | Lake water | Single | 2.078005 | 58.43989
AMCB | 700 | 90 | 71.4 | 1.6 | 5.1 | 2.5 | 0.1064426 | 19.4 | 0.269 | 0.054 | 0.03 | 950.2 | 0.42 | 1 | IBU | 1454 | 5 | 9 | 150 | 0.05 | 0.05 | 25 | 0 | 0 | Lake water | Single | 2.452826 | 50.94349
AMCB | 700 | 90 | 71.4 | 1.6 | 5.1 | 2.5 | 0.1064426 | 19.4 | 0.269 | 0.054 | 0.03 | 950.2 | 0.42 | 1 | IBU | 1454 | 5 | 11 | 150 | 0.05 | 0.05 | 25 | 0 | 0 | Lake water | Single | 2.488494 | 50.23012
AMCB | 700 | 90 | 71.4 | 1.6 | 5.1 | 2.5 | 0.1064426 | 19.4 | 0.269 | 0.054 | 0.03 | 950.2 | 0.42 | 1 | IBU | 1454 | 5 | 5 | 150 | 0.05 | 0.05 | 25 | 0 | 0 | Lake water | Single | 0.9031406 | 81.93719
AMCB | 700 | 90 | 71.4 | 1.6 | 5.1 | 2.5 | 0.1064426 | 19.4 | 0.269 | 0.054 | 0.03 | 950.2 | 0.42 | 1 | IBU | 1454 | 5 | 7 | 150 | 0.05 | 0.05 | 25 | 0 | 0 | Lake water | Single | 2.149105 | 57.0179
AMCB | 700 | 90 | 71.4 | 1.6 | 5.1 | 2.5 | 0.1064426 | 19.4 | 0.269 | 0.054 | 0.03 | 950.2 | 0.42 | 1 | IBU | 1454 | 5 | 9 | 150 | 0.05 | 0.05 | 25 | 0 | 0 | Lake water | Single | 2.585735 | 48.28531
AMCB | 700 | 90 | 71.4 | 1.6 | 5.1 | 2.5 | 0.1064426 | 19.4 | 0.269 | 0.054 | 0.03 | 950.2 | 0.42 | 1 | IBU | 1454 | 5 | 11 | 150 | 0.05 | 0.05 | 25 | 0 | 0 | Lake water | Single | 2.63056 | 47.3888
AMCB | 700 | 90 | 71.4 | 1.6 | 5.1 | 2.5 | 0.1064426 | 19.4 | 0.269 | 0.054 | 0.03 | 950.2 | 0.42 | 1 | IBU | 1454 | 5 | 5 | 150 | 0.05 | 0.05 | 25 | 0 | 0 | Lake water | Single | 1.54186 | 69.1628
AMCB | 700 | 90 | 71.4 | 1.6 | 5.1 | 2.5 | 0.1064426 | 19.4 | 0.269 | 0.054 | 0.03 | 950.2 | 0.42 | 1 | IBU | 1454 | 5 | 7 | 150 | 0.05 | 0.05 | 25 | 0 | 0 | Lake water | Single | 2.013779 | 59.72442
AMCB | 700 | 90 | 71.4 | 1.6 | 5.1 | 2.5 | 0.1064426 | 19.4 | 0.269 | 0.054 | 0.03 | 950.2 | 0.42 | 1 | IBU | 1454 | 5 | 9 | 150 | 0.05 | 0.05 | 25 | 0 | 0 | Lake water | Single | 2.613844 | 47.72312
AMCB | 700 | 90 | 71.4 | 1.6 | 5.1 | 2.5 | 0.1064426 | 19.4 | 0.269 | 0.054 | 0.03 | 950.2 | 0.42 | 1 | IBU | 1454 | 5 | 11 | 150 | 0.05 | 0.05 | 25 | 0 | 0 | Lake water | Single | 2.618544 | 47.62911